## Sheet1
Montana DOT - Prestressed Concrete Specification Survey
State | Maximum Cementitious content specified/allowed | Maximum w/c ratio specifed | Specified slump range | Additional notes
Montana | 611 to 752 #/cy | 0.40 max | Establish the Class Pre concrete slump range between 1 and 4½ inches (25 and 115 mm). The high and low limits of the range may not exceed 1½ inches (38 mm). The range may be changed with the Engineer’s approval | Need some updates
Colorado | No Max cement content | 0.45 max | Not specified- if over 9" treated as SCC
Oregon | No Max cement content | 5000-0.48, 5500-0.44, 6000+-0.42 | With HRWR - 10" max
Oklahoma | No Max cement content - Min of 564 #/cy | 0.25 - 0.44 | 2"- 4" unless HRWR is used, Then max up to 9"
North Carolina | No Max cement content | No maximum w/c ratio | maximum 3.5" on normal concrete, 8" slump on normal concrete with the use of water reducer. Allow SCC or Intermediate flow with spreads of 22-30" or 16-22" respecivly. SCC & Intermediate flow require different testing
Massachusetts | 5000 psi w 3/8" or 1/2" nominal agg - ≤ 710 #/cy 5000 psi w 3/4" nominal agg - ≤ 685 #/cy 5000 psi w 1" or 1.5" nominal agg - ≤ 660#/cy 6500 PSI to 10000 psi - Total cementitious shall be optimized to the minimum amount neede to attain the specified compressive strength, while still meeting acceptable quality . | ≤0.40 | < 4" ± 1" or 4" - 8" ± 1.5" or SCC 24"- 27" ± 2" | Require 384.0 fl. oz. (3 gal.) of corrosion inhibiting admixture in all high performance concrete mix design formulations (which includes prestressed concrete).
Kentucky | Up to 800 #/cy | 0.42 max free water by w/c ratio | 7" max, Engineer will allow less if workable
North Dakota | 775 #/cy | 0.35 | 20" spread max
Tennessee | 658 #/cy - Class P or P-SCC | 0.45 - Class P or P-SCC | Class P - not to excedd 3" before addition of high range admixture, and not to exceed 10" after addition. If w/c ratio is equal or less than 0.35 then maximum slump is 10". If the w/c ratio is 0.36-0.45 the max slump is 8" - For Class P-SCC slump flow 26 ± 5"
Iowa | Minimum 610 #/cy no max but typically 750-825 #/cy | 0.45 | None specified
Alabama | 550 #/cy | 0.45 | 4" max prior to admixtures and 9" max withte use of admixtures
West Virginia | Only limit the SCC mixes at 799 #/cy - The only other limitation would be if there's reactive aggregate there would be required replacement of cement to mitigate ASR | 0.44 unless its SCC, then it would be 0.40 | 8" max - SCC max flow 25" ± 2"
Pennsylvania | Max of 752 lbs of cement per yard [if straight cement]. That cement factor is waived if using supplementary cementitious materials such as Fly Ash, Slag, Silica Fume, etc. At that point we do not have a maximum. The design is to follow ACI 211. | In General and by Spec – 0.47 w/c is the max [Pub 408, Section 704, Table A – Class AA Structures/Misc]. However, most cases this is never seen as the strengths and stripping requirements necessitate a lower w/c ratio. Routinely for prestressed, the highest we will see is a w/c ratio of 0.43 [Class AAA – Other]. From there, the w/c is taken to follow/be designed per ACI 211. | Self-Consolidating Concrete is limited by Spec to be greater than 20” but no more than 30”. Conventional Concrete does not have a minimum [restricted by workability], the max depends on the use of Water Reducers or other admixes. See figure →
Georgia | No maximum specified - Only specify a minimum- Did not specify minimum value | Non-HPC 0.44 and HPC 0.33 | 2" to 8 "
Texas | Prestressed concrete products have a limit of 750 lbs of total cementitious content. However, due to ASR reactive aggregates in the state fabricators must follow prescriptive mix design option requirements. Currently every fabricator selects the ASR mitigating option which requires a minimum 20% of the cement to be replaced with fly ash. Therefore, the highest cement content for prestressed products would be 600 lbs. | The current specification allows up to a 0.45 water / cementitious ratio, however, nearly all fabricators of prestressed products utilize mix designs that are below a 0.40 w/cm ratio. | For conventional concrete mix designs, a slump range of 4-9 inches is allowed provided the concrete can be properly consolidated and does not have excessive bleeding or segregation. For SCC mix designs, the allowable slump flow range is 22-27 inches. There is a footnote to this requirement that states, “These slump flow limits are generally acceptable for most applications. However, slump flow limits may be adjusted during mix design approval process and when approved.” This note may restrict the lower limit of the slump flow range if the concrete will not consolidate without vibration or may limit the upper end of the range if excessive bleeding or segregation occurs. | Note: As a result of these cementitious content restrictions the maximum strengths TxDOT allows in the design of prestressed girders is 6,500 psi for release and 8,500 psi for design.
Florida | No Max cement content | 0.37 | Conventional concrete 3” +/- 1.5” Increased slump 7” +/- 1.5” Flowing concrete 9” +/- 1.5” SCC minimum slump flow is 22.5”
Illinois | 705 #/cy | 0.44 | 1" - 4" Conventional concrete SCC Flow range 22" - 28"
Illinois Tollway | 705 #/cy | 0.44 | 1" - 4" Conventional concrete SCC Flow range 22" - 28"
Utah | No Max cement content | 0.40 for 5000 psi @ 28 day 0.44 for 4000 psi @ 28 day concrete | Most prestressed concrete is SCC with Spread 20" - 30"
Indiana | Currently 820 #/cy but in the process of increasing maximum to 850 #/cy | 0.44 | 2” to 5” with Type A, D or E admixtures. 3” to 8” with Type F or G admixtures. INDOT also allows self-consolidating concrete (SCC) with slump flow (ASTM C1611) 24” to 30”
Nevada | 752 lb/cy for traditional concrete or 925 lb/cy if using SCC | 0.45 for traditional concrete and 0.40 for SCC | 1”-4” (4”-7” if electing to utilize plasticizer) for traditional concrete. For SCC, the slump flow shall be a single value between 18 and 28 inches and shall be shown on the mix design. The slump flow of the tested concrete shall be within ± 2 inches of the value specified on the mix design. The difference in slump flow values between slump flow and J-Ring shall not exceed 2 inches.
Missouri | Do not specify a maximum cementitious content. We specify a minimum cementitious content of 600 lbs./C.Y. Prestress concrete facilities are responsible for designing their concrete mixes. The department reviews and approves them. The majority of concrete mixes use approximately 700 lbs./C.Y. | Maximum w/cm ratio of 0.46 for air entrained concrete. The maximum w/cm ratio for non-air entrained concrete is 0.51. Non-air entrained concrete is rarely used. | Maximum slump of 6 inches for mixes utilizing a water reducer. When a water reducer is not used, the maximum slump allowed is 3 ½ inches. It is very rare for a concrete mix not to use a water reducer (i.e., HRWR).
Washington | Do not have a maximum cementitious content but does have a minimum per WSDOT Standard Specification 6-02.3(2) Proportioning Materials. All Prestress facilities utilize Type III cement currently. (see table) | WSDOT Standard Specification specifies in the section 6-02.3(5)F that w/cm ratio determined from the certified proportions and water cannot be exceeded as specified on the approved mix design per WSDOT Standard Specification 6-02.3(5)C. I have seen w/cm ratio as low as 0.25 when utilizing light weight aggregates, but most if not, all mix designs fall between .032 to .045 w/cm. | Slump shall not exceed 4 inches for normal concrete nor 7 inches with the use of a high range water-reducing admixture, nor 9 inches when both a high range water-reducing admixture is used, and the water/cement ratio is less than or equal to 0.35. SCC-1. Slump Flow. a. The mix design shall specify the target slump flow in inches, in accordance with WSDOT FOP for ASTM C1611. The slump flow range is defined as the target slump flow plus or minus 2-inches. b. The visual stability index (VSI) shall be less than or equal to 1, in accordance with ASTM C1611, Appendix X1, using Filling Procedure B. c. The T50 flow rate results shall be less than 6-sec
Ohio | No maximum specified - Minimum 520 #/cy | 0.40 max | Conventional concrete has a max allowable slump of 7” when using Type F or G admixtures, but our prestressed suppliers are all using SCC, where they provide the slump flow range during mix design.
Wyoming | No maximum specified | Do not specify max w/c ratio for PS | Do not specify a slump range, only air 4.5-7.5%
Michigan | No maximum specified | We do not specify a maximum w/c ratio. This self-governs by the strengths they are looking to obtain. However, we would not approve a Mix Design that was greater than 0.45. | Slump range varies based on admixtures used. MDOT’s Spec book states the following → Also, we have twos special provisions (SP708E and SP406B) that can be included in projects to permit up to a 9-inch slump when using a Type F or G. Finally, we have another SP for SCC (SP708F) which permits a slump flow of 26+/-2”.