## Sheet1
State | Does your State allow/use 4x8 cylinders or 4x4x14 beams? | If yes, for what applications (e.g., pavements, structures, etc.) are they allowed and how were the correlation factors to 6x12 cylinders (or 6x6x21 beams) developed?
Idaho | 4x8 cylinders are the norm | We don’t use correlation
Georgia | We only use flexural beams strength for concrete pavement mix design. For concrete pavement quality acceptance (QA), however, we typically use TWO six inches cylinders for concrete strength in accordance with AASHTO T22 (while curing with T23) when testing is conducted. Three 4-inch cylinders are allowed as an alternative for structural concrete acceptance testing, such as bridge decks concrete.
Arkansas | allows 4x8 for all applications
Colorado | Yes. 30+ years for 4x8 cylinders. We allowed 4x4 beams, but no one used them. We have discontinued using flexural strength for acceptance. | All applications if the aggregate is size 57 or smaller (3/4 in nominal maximum aggregate size) for either the smaller cylinders or beams. If the smaller beams were used, follow AASHTO T97 for the correlation. No need for a correlation with 4x8 cylinders. 4x8 cylinders are industry standard in most private & public sectors outside some state DOTs. ACI, ACPA & NRMCA have done studies showing correlations are not needed.
Vermont | yes on 4x8 cylinders. We haven’t done any pavement in years and haven’t done beams for even longer. | Allowed for all concrete as long as coarse agg is less then 1.5”. We consider them equivalent to 6x12
Washington | No
Nevada | 4x8 cylinders are used for compressive on everything except PCCP and excavatable slurry backfill. 4x4x14 beams are not permitted. | 6x12 cylinders used for PCCP and excavatable slurry backfill. 6x6x20 beams used for PCCP. No correlation factors used.
South Dakota | Yes. All. | SDDOT recently switched all out cylinders over the 4x8’s (as al our mixes have small enough coarse agg). We did some work on transitioning over and found that the plastic mold 4x8’s with an attached fitted lid to seal the cylinders had close results to the metal 6x12 cylinders we had been using. As an FYI we also found the same variability between the plastic mold 4x8’s and the metal mold 6x12’s so we are only making two 4x8’s for 28-day acceptance. My thought is that the new sealed plastic molds lowered the strength slightly and accounted for the size difference effect of about 9% that is inherent between 4x8’s and 6x12’s. We only do beams in the lab and haven’t changed to the smaller beams (yet).
Minessotta | We require ¾+ aggregates in our larger (>3500 cu.yds) paving projects so 4x8 cylinders or 4x4x14 beams are not allowed/used per ASTM C31. Otherwise MnDOT allows the use of 4x8 cylinders and 4x4x14 beams.
Kentucky | We use 4x8 or 6x12 cylinders, though 4x8 is almost always what is seen. | They are used for all applications save airports from what I can find. Unfortunately I can find no information on how the correlation factors were developed.
Oregon | Yes. We allow 4x8 cylinders whenever the Nominal Max Aggregate Size is appropriate per the test procedure. We do not use 4” beams for anything. | All our pavements utilize 1.5” nominal max size aggregates so they require 6x12” cylinders and 6” beams. The beams are only for mix design approval, cylinders are for acceptance. For other structures the cylinder size is governed by the NMAS and the test procedure and we don’t use beams for other applications.
Michigan | Yes | If the coarse aggregate size permits 4x8 cylinders, they become a contractor’s option. We do not apply a correction factor.
Florida | We use 4x8 cylinders but do not use beams of any size. | They are allowed for pavements and structures. An internal study was performed to compare end treatments (grinding, sulfur & unbonded) for 4x8 and 6x12 cylinders cast from the same batch of concrete. For the most common treatment (grinding), there was approximately a 200 psi (about 2%) difference between 4x8 and 6x12. With this minimal difference, 4x8 were found acceptable without applying a factor. A report was not written, but the data is attached.
North Dakota | Yes, 4x8 cylinders are used for project level compression testing primarily for opening strength. | Both, pavements and Structures, a correlation factor was developed from internal data (0.92). We have now moved just to using the actual 4x8 cylinder results.
Missouri | Yes, MoDOT utilizes 4x8 cylinders. | Allow 4x8 cylinders for all applications (e.g., pavement, structural, bridge decks, etc.). The 4x8 cylinders will break higher than 6x12 cylinders. Since the in-place compressive strength is typically higher than 6x12 cylinders, no correlation factors were developed for utilizing 4x8 cylinders.
West Virginia | We use 4x8 cylinders | We now only use 4x8 cylinders. We had kept the correlation calculation requirement for many years in MP 711.03.23 in Section 3.5.1.2 before it was removed based upon years of data that suggested that the 4x8 cylinders had always met the requirements. WV DOT may have based the correlation factor upon research that was presented at TRB or another state DOT. I have included a link to our archived MP version https://transportation.wv.gov/highways/mcst/Material%20Procedures/2021%20MPs/November%202021/f-711.03.23.pdf
Indianna | Yes, 4X8 cylinders are allowed in limited applications. No, 4x4x14 beams are not allowed. | 4x8 cylinders are allowed for both bridge deck overlays and prestressed beams. No correction factor is applied for deck overlays. Corrections are applied for prestress beams due to the higher strength concrete (0.97 <= 48 hrs, 0.94 > 48 hrs). Corrections were derived from research by others (see attached)
Montanna | We allow the use of 4x8” or 6x12” cylinders for strength testing depending on the nominal aggregate size. We currently do not use beams for project level acceptance, but require flexural strength results to be submitted with the mix design for Class Pave concrete. For PCCP, the contractor can choose to cast beams as an option for opening traffic, but the 28 day compressive strength is used for final acceptance. | Compressive Strength for all concrete acceptance. Beams allowed as noted in previous answer. We have not ran correlation factors I am aware of.