## Sheet1
State | 1. Do you specify combined/optimized gradation for your concrete mixture designs (paving or structural)? |  | 2. If you do, what requirements should they meet? A. Shilstone Coarseness Factor B. 8-18 C. Tarantula Curve D. something else | 3. If you are specifying optimized gradation, did you delete individual aggregate gradation requirements? | Comments | Comments 2
| Required | Allowed
Iowa | Yes, Paving & Decks |  | A | Yes | B, C, D (0.45 Power) used to develop combined aggregate gradation to meet A. Shilstone
Texas |  | Yes | B | Yes, waived | OAG is not required but it is allowed for paving and structural concrete. | Individual aggregate gradation requirements are waived when a mix design is using OAG.
Colorado |  | Yes | A, B, D (0.45 Power) | Yes | If optimized, individual grading requirements are not specified/enforced. | However on paving projects, the individual stock piles are controlled to be within a certain tolerance of the mix design sources. See attached Spec, the yellow highlights are the optimization and stockpile management requirements.
Florida |  | Yes | A, considering C | No | No. Aggregate has its own program and requirements to follow.
Illinois | No |  | C, encouraged only |  | At this point, the IL DOT only "encourages" the use of the Tarantula curve
Illinois Tollway | Yes, Paving |  | C | No | Paving only
New York | Yes |  | A, B, C | Yes | We no longer have individual gradation requirements. Producers can do individual gradations and then show an overall optimized gradation mathematically.
Minnesota | Yes, paving |  | C | Yes | We specify optimized gradation for paving (Incentivized). Working on including bridge deck mixes. | We do not require individual aggregate gradations when an optimized gradation is specified.
Wisconsin | Yes |  | C
South Dakota | Yes, Paving | Option, Structural | A, D (0.45 Power) | No | YES, paving it’s required and structural it’s an option. | No, not yet we still use a fine and course aggregate gradation for field acceptance.
Massachusetts | Yes, Paving & Decks |  | A, C | No | High Performance Concrete (M4.06.2): Shilstone Workability-Coarseness, Tarantula Curve (Bridge Decks Only), and Paste Content + Air Content / Mix Design Void Content Ratio | Pavement Concrete (M4.06.8): Shilstone Workability-Coarseness, Tarantula Curve, and Paste Content + Air Content / Mix Design Void Content Ratio
Arkansas | No |  | A, on couple projects |  | Arkansas hasn’t fully adopted optimized gradation. It has been required on a couple of projects by SP. We are moving toward allowing a lower cement content if optimized(likely Schilstone) is used.
North Dakota | Yes |  | C | No | Yes, but is not required a lower cement content is allowed when using optimized gradations.
Michigan | Yes, Paving & Structural | Option, other | D, It evolved from a combination of approaches | No | Michigan specifies optimized mix gradations with supplemental cementitious material for both pavements and bridge decks. It’s permitted for other applications and sometimes required for other uses via project specific special provisions. | Not entirely. Standard gradations are permitted for use in optimization, but the Contractor can clearly define a substitute gradation that they will use instead, as long as the optimization requirements are met. If standard gradations are used, those requirements are enforced. If a substitute gradation is used, the Contractor’s substituted requirements are enforced. This option is seldom chosen.
Idaho |  | Yes | D, close to tarantula | No | We allow for the option of the combined gradation, but we specify what that combined gradation (% retained per sieve) needs to be. | Our specified individual gradations (% passing by sieve) are for coarse aggregate and fine aggregate, separately. Coarse follows ASTM C33, and fine is slightly different from ASTM C33. Our optional combined gradations come close to meeting the tarantula curve in most places, but not exactly.
Oklahoma | DS Option, paving & Structural |  | C
Utah | Yes, Paving & Decks |  | C | No | No, but the optimized gradations are not always perfectly inside the optimized gradations. Some two bin and some three bin mixes can't meet the whole tarantula curves. We do the best we can.
Montana | Yes, Paving | Option, other | A | No | Yes, we specify optimized gradations for PCCP and all other classes have the option to use with incentive, but not required. | We specify to submit a Coarseness Factor Chart, 0.45 Power Chart and a Percent retained chart, all located within our concrete mix design submittal form. For the last PCCP job we specified the Tarantula Curve in the Special Provision, but we don’t do much main line paving in MT. | We only specify Optimized for PCCP and all other design can choose conventional or optimized gradation type, so no we did not delete the individual gradation requirements.
Vermont |  | Option | D, none particular | Yes | We do not specify a particular method. We tell them to provide what method is being used, how they will monitor the gradation, the limits of the gradation ranges, and the frequency of monitoring.
Indiana | Yes, Paving | Option, other | C | Yes | INDOT requires optimized aggregate for QC/QA pavement. It is optional for all other applications including structural, PCCP patching, and non-QC/QA pavement. | Yes, but there are still limits on maximum top size and decant.
Tennessee | No |  |  |  | Tennessee does NOT currently specify optimized gradations for pavements or structures. However, we are continuing to review our academia research to see if optimized gradations will be implemented into our specifications for structural concretes in the future.
Nevada | Yes |  | B |  | B with ACI 302.1R-04 Section 5.4.3
West Virginia | Yes |  | C | Yes | Yes it can be found in 601.3.2.4.1 of our Standard Specification, and Material Procedure 601.03.53 for Structural concrete. | Yes, we have waived the Total Solids Ā requirements in 601.3.2.4 of our Standard Specification.
Kentucky | No |  |  |  | KYTC does not specify combined/optimized gradations for our concrete mix designs.
Georgia | No |  |  |  | GA DOT does not allow optimized aggregate at this time.
Oregon | Yes, HPC Paving |  | C |  | Only for HPC paving which we don’t use very often. | Historically we had our own unique combined gradation requirement
Ohio | Yes, both |  | A, C Mostly tarantula | Y, depending on application | We have both the coarseness factor chart and tarantula curve in our specifications, but primarily rely on the tarantula curve at this time.
Depending on the application, some mixes have well-graded aggregate requirements and some just have a nominal max aggregate size.