## Sheet1
State | Contact | Allow (Yes/No) | Permit (Yes/No) | Comments
Missouri | Brett Trautman <Brett.Trautman@modot.mo.gov> | New Concrete: No, Aggregate Base: Yes, Subbase: Not Typically Used |  | Missouri does not allow recycled concrete in new concrete pavement due to current specs and economics, despite positive performance in past trials. RC is allowed as aggregate base to reduce material cost. Subbases not commonly used.
Ohio | Craig E. Landefeld, P.E. Craig.Landefeld@dot.ohio.gov and Andrea Salyer, P.E. Andrea.Salyer@dot.ohio.gov | New Concrete: Yes (rarely used) Aggregate Base: Yes (with issues) Subbase: Yes (rubblized layers in flexible pavement design) | Yes | ODOT allows in-place rubblized concrete as a subbase and has permitted crushed RC as aggregate base. Issues like underdrain clogging and high pH have been noted. RC as coarse aggregate in concrete is specified but rarely used due to economic constraints.
Alabama | Ryan Kelley, P.E. | New Concrete: Not specified Aggregate Base: Yes (rubblized concrete used) Subbase: Yes (rubblized) | Yes | ALDOT permits rubblization of existing concrete pavement and uses it as a base for new overlays. No specific statement on RC use in new concrete mixtures.
Washington | Karen M. Carlie, PE Carlie, Karen <karen.carlie@wsdot.wa.gov> | Concrete Pavement: Yes (coarse aggregate) Base Course: Yes Borrow: Yes | Yes | WSDOT allows RCA in concrete pavement and base layers to support sustainability, though actual usage is low due to limited cost savings for producers. RCA is permitted for concrete, base, and borrow applications.Sustainability and cost savings are the main motivations.
Texas | Andy Naranjo <Andy.Naranjo@txdot.gov> | New Concrete: Yes Aggregate Base: Yes Subbase: Not specified | Yes | TxDOT allows RCA in new concrete pavement and base layers. Historical motivation was cost reduction. Subbase use not explicitly mentioned.
Florida | Hung-Wen "Oliver" Chung <oliver.chung@dot.state.fl.us> | New Concrete: Not specified Aggregate Base: Yes Subbase: Yes Other: Yes (embankments, backfill) | Not | FDOT uses RCA in embankments, backfill, base, and subbase layers but does not permit its use on interstate roadways. No comment on use in new concrete pavement.
Wyoming | Whitney Wise, P.E.<whitney.wise@wyo.gov> | New Concrete: Yes (rarely used) Aggregate Base: Yes (blended with virgin) Subbase: Yes (100% recycled allowed) | Yes | WYDOT allows RCA in new concrete with limited use (e.g., 25% replacement on one project). RCA is commonly used in base (blended) and subbase (fully recycled) layers. Issues include air content variation and compaction difficulty due to angular particles.
Iowa | Todd Hanson Hanson, Todd <Todd.Hanson@iowadot.us> | New Concrete: Not specified Aggregate Base: Not specified Subbase: Yes (granular subbase layer) | Need air quality permit and possibly water run off permit from the DNR for the recycling operation. | Iowa DOT uses recycled concrete pavement as granular subbase (drainage layer) since 1985. Recycled on-grade with mobile crushing equipment, avoiding landfill and new material hauling—improving cost and safety. Air/water permits may be required for recycling ops. 12a gradation applied; gradation improvements underway for stability and drainability.
North Carolina | Hunter, Brian J <bjhunter@ncdot.gov> | Not allow the used of RCA in pavement, only curb and gutter or sidewalks. | Not | Need to meet the specification for aggregates from crushed concrete
West Virginia | Kukaua, Kiana L <kiana.l.kukaua@wv.gov> | New Concrete: Yes (if cleaned and tested) Pavement: Yes Base/Subbase: Yes | Yes | WV DOT allows recycled PCC in pavement, base, and subbase layers. RCA may also be used as coarse aggregate in concrete if properly crushed, cleaned, and tested. Excessive air content disqualifies RCA for concrete applications.
Kentucky DOT | Michael T. Black, P.E. Michael.Black@ky.gov Dees, Amanda G (KYTC-WSC) <Amanda.Dees@ky.gov> | Empty
Illinois Tollway | Daniel Gancarz dgancarz@getipass.com | Pavement Base: Yes New Concrete: No Subbase: No |  | RCA is routinely used in pavement base due to environmental and cost benefits. Not used in new concrete pavement or subbase; limited industry interest in expanding applications.
California | Deepak Maskey, PE Dulce Rufino Feldman, PhD, PE | Base/Subbase: Yes (all types: LCB, CTB, AB, ASB, HMA recycled base) Minor Concrete: Yes (gutters, sidewalks) Bottom lift of 2-lift JPCP: Sometimes New Concrete Pavement: No (40-year service life projects) | Not for New Pavement | Caltrans allows extensive RCA use in bases and minor concrete. Returned plastic concrete is used in sidewalks/gutters. RCA is not permitted for long-life concrete pavements due to performance concerns. Replacement slabs may be considered for RCA use in future.
Nevada | Changlin (Charlie) Pan, PhD, PE Pan, Changlin <CPan@dot.nv.gov> | Base/Subbase: Yes (includes drainage layer) |  | NDOT permits RCA use in pavement base, subbase, and drainage layers. No mention of RCA use in new concrete pavement—likely not permitted or not standard practice.
Tennessee | M. Jason Mellons, PE, CPM Michael J. Mellons <Michael.J.Mellons@tn.gov> | Concrete Pavement Riding Surface: No Two-Lift Pavement: Considered Base/Subbase: Not specified | Pending | TDOT does not allow RCA in concrete pavement surfaces. RCA may be considered in two-lift designs. Limited use due to low concrete pavement volume and lack of industry confidence.
Oregon | Paul T. Burch, PE BURCH Paul T <Paul.T.BURCH@odot.oregon.gov> | Empty |  | No explicit mention of RCA use in new concrete pavement. They’re actively interested in RCA practices and request findings from other states.
Nebraska | Bruce Barrett, PE | allow recycled concrete in temporary pavement. | Only temporary pavement | No resilient modulus testing; LWD used to optimize compaction. Separation layer (geotextile) only required for crushed rock due to drainage concerns.
Illinois | Wienrank, Charles J <charles.wienrank@illinois.gov> | Base/Subbase: Yes New Concrete Pavement: No PCC: No (fails A-Quality) Freeze-Thaw: Not tested |  | IDOT allows RCA in base and subbase layers, finding performance comparable to virgin aggregate. RCA is not permitted in new concrete pavements or PCC due to quality concerns. No freeze-thaw testing has been conducted. NRRA research shows lower compressive strength at even low replacement levels.
Georgia | Waters, Jason <jwaters@dot.ga.gov> | Shoulders: Yes (successful test project) GAB/Base: Yes (per Section 815 spec) New Concrete Pavement: Not standard |  | GDOT has successfully used RCA in shoulder concrete and permits it as a GAB replacement under Section 815. A Qualified Products List governs approved sources. Interest exists in expanding RCA use in concrete pavement.
Montana | Wesley Dess wdess@mt.gov | Base/Subbase: Yes (onsite RCA allowed if durability-tested) New Concrete: No | Not use unless specified in contract | MDT allows RCA in base and subbase layers, especially in rural areas to offset material costs and availability issues. RCA must pass durability testing. Not used in concrete mixtures.
Vermont | Jim Wild | Subbase: Yes (must meet grading, deleterious content, hazardous waste, and process control) |  | VTrans permits RCA in subbase applications. Acceptance depends on meeting specific criteria for grading, contaminants, and process control. Referenced in 2024 Standard Specifications for Construction.
Pennsylvania | Kevin Gnegy, PE Gnegy, Kevin M <kgnegy@pa.gov> | Concrete Mixtures: No Subbase: No Rock Caps: Yes (with geotextile separator) | No | PennDOT does not permit RCA in concrete mixtures or subbase. RCA has been used in “Rock Caps” for unsuitable subgrade replacement with geotextile separation. Past issues include tufa formation, base drain clogging, and environmental runoff concerns.
Nebraska | Wally Heyen Wally.Heyen@nebraska.gov | Subbase: Yes Foundation Course: Yes | Only allow recycled concrete in temporary pavement | NDOT uses crushed concrete in both subbase and foundation courses. This aligns with prior input from Bruce Barrett, reinforcing RCA’s role in cost-effective foundation layers.
Iowa | Todd Hanson Todd.Hanson@iowadot.us | Granular Subbase: Yes (on-grade recycling since ~1985) | Yes | Iowa DOT recycles existing concrete pavement on-site as granular subbase drainage layer. Benefits include cost savings, reduced trucking, and improved safety. Practice has been standard since 1985 and is supported by specifications and field performance
California | Dulce Rufino Feldman, PhD, PE Feldman, Dulce R@DOT <dulce.rufino@dot.ca.gov> | Lean Concrete Base: Yes (100% RCA) Aggregate Subbase: Yes New Concrete Pavement: No (long-life projects) Slab Replacement: Under consideration | RCA is not permitted in long-life concrete pavements | Caltrans uses 100% RCA in lean concrete bases and aggregate subbases. RCA is not permitted in long-life concrete pavements due to performance concerns. May consider RCA for slab replacements in shorter-life projects. SME confirmation pending.
FHWA | Tom Yu | Reference Resource Only (not a permitting agency) | N/A | FHWA does not set state-level policy but provides technical resources. CP Tech Center offers extensive guidance on concrete recycling, including case studies and best practices. Slide 11 of Mark Snyder’s 2017 presentation highlights relevant examples
Idaho | Dana Dietz, PE | No (not currently used or researched) | No | Idaho DOT does not currently use RCA in any applications. No specific reason given—topic has not yet been researched.
North Dakota | T.J. Murphy, PE Murphy, Thomas J. <tjmurphy@nd.gov> | New Concrete: Historically Yes (I-29 corridor) Base/Subbase: Yes (“salvaged base” standard practice) | Yes | NDDOT has historically allowed RCA in new concrete mixes, with some sections still performing well. Currently, RCA is widely reused as salvaged base beneath JPCP due to cost and material availability. Use in new PCC is limited due to economic and processing challenges.
Nebraska | Wally Heyen, PE | Temporary Pavement: Yes Other Applications: Not permitted per this response | N/A | NDOT permits RCA use in temporary pavement only. No indication of approval for structural or foundational layers in this response, though other NDOT contacts have noted broader use.
Colorado | Eric Prieve, PE Prieve - CDOT, Eric <eric.prieve@state.co.us> | All Applications: Yes (25+ years of use) New Concrete Pavement: Yes Base/Subbase: Yes | Yes | CDOT has used RCA in all applications for over 25 years. RCA is treated as a standard aggregate source, often yielding higher flexural strength. Mixes typically include 10–30% Class F fly ash and IL cement. Potential issues (e.g., gradation, shrinkage) are manageable. Limestone aggregates are not used. Recent QC updates have been implemented.
Wisconsin | Tirupan Mandal, PhD, PE Mandal, Tirupan - DOT <tirupan.mandal@dot.wi.gov> | Base Layers: Yes | Base Layers: Yes | WisDOT permits RCA in base layers. Recycled concrete is commonly used as crushed aggregate base course material.