## Sheet1
State | Name | Agency | email | phone | 1. Does your state use non-proprietary UHPC? | 2. Can you please attach or provide a link to your UHPC specifications? | 3. What testing do you require for mix design approval, and/ or do you use a qualified products list? | 4. What testing do you require during production? | 5. Do you perform any of the testing for UHPC in-house?
Al | Scott George | Al DOT | georges@dot.state.al.us | 334.206.2201 | No. Not yet. We have a research project with Auburn University exploring the production of UHPC with locally and regionally available materials. | Attached is a project specific special provision from a while back…I can ask our Construction Bureau if they have a more recent version. | See attached PSSP. | See attached PSSP. | At least 60 days prior to placement, the Contractor shall submit test results performed by an independent AASHTO accredited laboratory for the mix design requirements. ALDOT labs broke the cylinders for acceptance.
Ar | Paul Tinsley | Arkansas DOT |  |  | Our first job with UHPC is under contract. It will be used for closure pours on an accelerated bridge job. I have not had much involvement with the project. Our Special Provision is attached.
CO | Greg Marcuson | CDOT | greg.marcuson@state.co.us | 3032638270 | Yes they just have to meet the requirements of the spec. | https://www.codot.gov/programs/bridge/bridge-manuals/specifications/psp_word | Please see the spec not on our Approved/qualified products list | Please see the spec | CDOT labs can test for compression but our use has been limited thus far and CDOT has not needed to test UHPC products in the lab yet.
GA | Amanda Sheldon | GA DOT | asheldon@dot.ga.gov | 404.608.4880 | GDOT does use proprietary mixes at this time. We are doing a research project to develop a non-proprietary spec. | Documented experience of manufacturing UHPC for at least five projects. 2. UHPC mix design in accordance with the material performance measures stated in this specification. 3. For UHPC mixed at the site, documentation of equipment meeting the UPHC Manufacturer’s recommendations. All materials must be on GDOT QPL’s. |  | GDOT does in-house cylinder breaks to verify the third party results. | Not at this time.
ID | Dana Dietz | Idaho DOT | dana.dietz@itd.idaho.gov | 208.334.8426 | No | Yes, Attached Special Provision | Requirements are listed in spec. No QPL. | Compressive strength | No
Illinois | Daniel Gancarz | Illinois Tollway | dgancarz@getipass.com |  | We’ve only used proprietary UHPCs (Ductal, Steelike, ceEntek) | Please see attached | The UHPC must meet the properties in Table 1 in the attached special provision. A trial batch is required for mix approval and it mainly evaluates compressive strength. We do not use a qualified products list | Slump flow, maturity, and compressive strength | No, it is all done by consultant labs. The Tollway does not have a lab, we rely on consultants
IN | Mike Nelson | Indiana DOT | mnelson@indot.IN.gov | 765.620.7847 | INDOT has used UHPC in a very limited basis for accelerated bridge construction (ABC) over the past three years. In those cases, we used the attached two proprietary products. The Steelike product was very interesting. I also looked into one non-proprietary product. However, after a few discussions I concluded that it sounds much easier than it is to create and deliver a good UHPC material and we do not have enough application for UHPC to make a non-proprietary effort worthwhile.
Iowa | Todd Hanson | Iowa DOT | todd.hanson@iowadot.us | 515-239-1226 | Working with Iowa State University on a non proprietary UHPC mix. | SP-230168.pdf | see attached DS | Compressive strength, Slump flow/visual stability | No
KS | Dan Wadley | KS DOT | dan.wadley@ks.gov |  | Yes. Long story short – we made this spec for a project, but the bid came back at over $10k /CY and we canceled the job. So we have actually not built any projects with UHPC, but this is the spec we have put together for that purpose. | Attached. | See attached | See attached | See attached / yes
MA | Richard Mulcahy | MassDOT | richard.mulcahy@dot.state.ma.us | 617-584-3335 | I led a research project to show how "non-proprietary" UHPC could be made. No producers have developed these types of mixes yet however. The report was published in 2023/2024. Link to final report is found here: https://www.mass.gov/doc/ultra-high-performance-concrete-reinforced-with-multi-scale-hybrid-fibers-and-its-durability-related-properties-final-report/download | I have written brand new concrete specifications for MassDOT. Here is where you can find our standard specifications: https://www.mass.gov/lists/construction-specifications Navigate to Division II Construction, Subsection 902 Ultra-High Performance Concrete Navigate to Division III Materials, Subsection M4.06.11 Ultra-High Performance Concrete | See response provided for Question No. 2 and navigate to those standard specifications. | See response provided for Question No. 2 and navigate to those standard specifications. | See response provided for Question No. 2 and navigate to those standard specifications.
Minnesota | Jacob Gave | MnDOT | jacob.gave@state.mn.us | 612-554-9289 | Minnesota has used proprietary UHPC products on a trial basis for a few projects. We are currently conducting an implementation research project to develop non-proprietary UHPC beams. | No such specifications exist for MnDOT at this time. | MnDOT has not identified UHPC testing yet but would likely follow AASHTO guidance to begin with. | See answer 3. | I anticipate some sort of QA testing to be part of MnDOT's UHPC program in the future.
Montana | Wesley Dess | Montana DOT | wdess@mt.gov | 406-444-6343 | Yes we have used both proprietary and non-proprietary | No standard specifications at this time only special provisions. See attachments in email response for special provisions used. | Trial batch, compressive strength and mock-up trial pour. Require materials to be on the QPL - Special provisions vary | Temp, Slump, Unit wt, Compressive strength at verying hours/days | Yes, compressive strength testing
NC | Brian Hunter | NCDOT | bjhunter@ncdot.gov | 919 329 4030 | North Carolina has not specified any UHPC
New York | Jonathan Kunin | NYSDOT | jonathan.kunin@dot.ny.gov | 518-485-8788 | Not currently, we have looked at some mix designs | 557.66010116.pdf | The tests are outlined in the attached special specification. We do have an approved list here in section C: https://www.dot.ny.gov/divisions/engineering/technical-services/technical-services-repository/alme/pages/530-1.html#C | slump flow, compression cylinders/maturity | Our central lab has the equipment to prepare UHPC cylinders for compression testing. We also have conducted rebar pullout tests in-house.
NV | Joe Barreres | NV DOT | Jbarrreres@dot.nv.gov | 775.888.7139 | Any UHPC meeting the attached specs are allowed | Please see attached | See Table 502.03.26-3-1 and 502.03.26-2 | See Table 502.03.26-3 | All tests in Table 502.03.26-3 are performed in-house
Oklahoma | Walt Peters | ODOT | wpeters@odot.org | (405) 834-3769 | We have used more than one Proprietary UHPC Product. In addition we have used the Non-Proprietary UHPC University of Oklahoma J3 mix on one joint header and one link slab. | Refer to the attached special provision | We do not have a qualified products list. For testing, refer to our Special Provision Table 509:1 Physical Properties of UHPC Materials | Slump flow and compressive strength ASTM C 1856 | No.
OR | David Dobson | Oregon DOT | david.dobson@odot.oregon.gov | 971-900-7118 | no | https://www.oregon.gov/ODOT/Business/BPSP2024/24_SP00541.docx | We have a list of pre-approved materials within Section 00541. Each material supplier submits to our Materials Engineer and Prestress Engineer for review. This functions like a QPL. We do intend on creating a new UHPC material specificatoin that includes QPL categories for each use case (UHPC overlays, closure pours, prestressed structural elements, etc) | We perform the flow test, ASTM C1437. We also take cylinders (3x6) for compressive strength and split tensile. We intend on re-working this, as split tensile was done for informational purposes and is no longer recommended by FHWA. | We perform compressive strength and split tensile, but as stated in question 4, we are moving away from split tensile.
SD | Darin Hodges | SD DOT | darin.hodges@state.sd.us | 605.773.7193 | SDDOT has not used any UHPC yet. | N.A. | N.A. | N.A. | N.A.
Tx | Andy Naranjo | Texas DOT | andy.naranjo@txdot.gov |  | no | UHPC Specification | Requirements are listed in spec. No QPL. | Contractor QC testing listed in Table 2 of spec. DOT only compression testing. | Only compression testing for production
WI | Tirupan Mandal | WI DOT | tirupan.mandal@dot.wi.gov | 608.246.5320 | So far has been used in just one project. We had the requirements of the mix design components (aggregates, cementitious material, and water) to conform to WisDOT specs. | We are in process of updating the specs (special provisions) from what we learned. |  |  | We did the strength testing in-house. Rest we contracted it out.
WV | Andrew Thaxton | WV DOT | andrew.m.thaxton@wv.gov | 3045908081 | No | Yes, Attached Special Provision | Qualified Products list in the Special Provision | Testing can be found in Section E. of the attached Special Provison | We do have the ability to perform the compressive stregth; usually would be handled by an approved third party laboratory.