## Sheet1
Question: | Vermont has been using 4x8 cylinders for many years and testing 2 specimens at a given age to constitute a test. Recently a producer questioned us on why we do not test 3 cylinders to constitute a test as stated in ACI 318. The reason given by ACI 318 for testing 3 – 4x8” cylinders is 4x8” cylinders have a greater variability between cylinders in the same test. I analyzed our data looking at 1201 - 6x12 cylinder pairs and 7062 - 4x8” cylinder pairs to look at variance between test pairs and found the 4x8 had a 3.15% and 6x12 had 3.43%. According to my analysis, 4x8” cylinders have less variance then 6x12” cylinders.
| State | contact name | email | Does your DOT require 2 or 3 - 4x8” cylinders to constitute an acceptance test? | At what age are acceptance cylinders tested: 28 day, 56 day, other? | How may cylinders are broken for field cure/early break age to constitute a test? | Does your DOT use a correlation factor for 4x8” cylinders? | comments
| Colorado | Eric Prieve | Eric.Prieve@state.co.us | 3 | 28 | 2 | no | I don't have any data compairing 6x12 vs 4x8 since CDOT has been using 4x8 prior to 2000. We had limited use of 6x12 for pavement when beams were not used. 318 was considering changing this requirement in a commeitte meeting I attended a few years ago. It was quite mixed between the committee members whether the change warranted consideration. This was in 2019. In the 2022 re-confirmation of ACI 318, the requirement for 3, 4x8 cylinders remains.
| TX | Rachel Cano | rachel.cano@txdot.gov | 2 cylinders, 4x8 or 6x12 | 7 days (non-structural), 28 or 56 days (structural) | 2 cylinders | no
| Kentucky | Dorian Brawner | Dorian.Brawner@ky.gov | 3 | 28 | 3 | No
| AL | Bart Pickett | pickettb@dot.state.al.us | 3 | 28 | 1 | yes | only used in prestress
| Idaho | Dana Dietz | dana.dietz@itd.idaho.gov | 3 regardless of size | 28, or 56 | 2 | no
| NV | Joe Barreres | jbarreres@dot.nv.gov | NDOT requires 3 sets for 28 day acceptance tests for all sizes of samples (2x2” cubes, 4x8” cylinders, 6x12” cylinders, beams) | 28 days | Only 1 sample break is needed for early age testing | We do not use a correlation factor for cylinders
| Kansas | Lisa Cronkhite | lisa.cronkhite@ks.gov | 3 | 28-day | 3 | No
| Oregon | Austin Johnson | austin.l.johnson@odot.oregon.gov | 3 | 28 |  | No | We have always gone above other standards that only require 2 cylinders for acceptance by requiring 3 regardless of cylinder size, in an effort to get a better statistical average. It's also much harder to spot an outlier with only 2 breaks. We are considering allowing 56 day acceptance for certain applications but haven't implemented it yet.
| NY | Adam Miller | Adam.Miller@dot.ny.gov | 3 | 28 days | 3 per age | no | We've seen minimal difference in compressive strength 4x8 & 6x12 cylinders.
| Tennessee | Michael Mellons | Michael.J.Mellons@tn.gov | 2 | 28 | 2 | No
| OregonDOT | David Dobson | david.dobson@odot.oregon.gov | 3 cylinders for a test | 28 days | 3 | No
| OK | Nairi Matevosyan | nmatevosyan@odot.org | 3 cylinders | 28 days | 3 cylinders | No
| Illinois Tollway | Dan Gancarz | dgancarz@getipass.com | 3 | 14 days | 3 | No | We occasionally use 4x8 for certain items, but we use 6x12 the vast majority of the time
| Utah | Jason Richins | jtrichins@utah.gov | 3 | 28 | 1 | Not that I am aware of
| Indiana | Michael Nelson | mnelson@indot.in.gov | 3 | 7 and 28 | 3 | No | INDOT only uses cylinders for opening bridge deck overlays. Flexural strength beams are used for concrete acceptance of structural concrete.
| California | Brian O'Hair | brian.ohair@dot.ca.gov | 3 | We do 28, someitmes 42 and 56 days. | 3
| WY | Whitney Wise | whitney.wise@wyo.gov | 3 | 28 days | 1, sometimes 2 | yes
| ND | Adam Berglund | aberglund@nd.gov | 2 for acceptance, 3 is preferred | 28 | 2 | No
| Georgia | Amanda Sheldon | asheldon@dot.ga.gov | GDOT requires 3 cylinders for acceptance | Precast/Prestress = We test HPC concrete cylinders at 56 days, and non HPC cylinders at 28 day Ready Mix = 28 days | Generally two cylinders for Precast/Prestress and the Ready Mix side | Gdot does not use a correlation factor
| PA | Michael Matthews | micmatthew@pa.gov | PA requires 2 6x12" cylinders | 28 days for most of our mixes. 56 days would be used for our AAAP bridge deck mix and ASR Prevention Level Z mixes | 2 | no
| Montana | Wesley Dess | wdess@mt.gov | 3 - 4 x 8" cylinders or 3 - 6x12 cylinders. 6x12 only required if nominal maximum aggregate size 1.5" or greater | 28 day is standard, but we allow the option of 56 days for acceptance. This requires a request and the mix design submitted with 56 day trial batch data. | Two cylinders constitute a test with the test value being the average of the two strengths. The average of all sets must meet the specified strength. | No
| Minnesota | Rob Golish | robert.golish@state.mn.us | 3 | 28 day, use 56 day for HPC in case 28 day doesn't pass | 1 at a time | MnDOT follow ASTM C39 for testing cylinders. We do apply a correction factor for Length/Diameter Ratio and do a strength adjustment (this is not very common)
| NC | Josh Law | jalaw@ncdot.gov | 2 | 28 days | 2 | No
| WA | Karen M. Carlie | karen.carlie@wsdot.wa.gov | The average compressive strength of two (2) 4x8" cylinders constitutes one acceptance test. | Acceptance compressive strength testing for concrete cylinders is performed at 28 days. | N/A | WSDOT does not use correlation factors for 4"x8" concrete cylinders.
| Ohio | Andrea Salyer | andrea.salyer@dot.ohio.gov | 3 | 28 | 2 | No
| SD | Darin Hodges | darin.hodges@state.sd.us | 2 | 28 | 1 | No | No correction factor, but there is a notable difference. Look at CCRL data