## Sheet1
Does your state allow opening PC Concrete Pavement to traffic at 2,000 psi (or lower)?
States | Respondent | YES/NO | Open @ | Response | Specification
California | S. David Lim, PhD, PE Senior Pavement Engineer | NO |  | No
Colorado | James Chang, PE Region 1 Materials | NO | 2500 | We specify a minimum of 2,500 psi here in Colorado.
Florida | Mateo Carvajal, PE Concrete Materials Engineer | YES | 2000 | Under Spec 350-18, FDOT allows opening PCC pavement to traffic when one of the following occurs: • The pavement has cured for 14 days, or • Test cylinders indicate a compressive strength of ≥ 2,000 psi, or • The maturity method (FM 3-C 1074) indicates the concrete has reached 2,000 psi (based on the strength-maturity relationship developed during mix design verification). For pavement slab replacement, Spec 353-10 allows opening to traffic at ≥ 1,600 psi. | Link to spec book: https://fdotwww.blob.core.windows.net/sitefinity/docs/default-source/specifications/by-year/fy-2026-27/ebook/fy-2026-27-ebook-compressed.pdf?sfvrsn=be872b87_2
Georgia | Rusty Branch Technical Services Manager | NO | 2500 | Open Pavement to Traffic Wait to open the pavement slab to traffic, except for joint sawing vehicles, until the concrete is 14 days old unless representative compressive tests show that the slab has a compressive strength of 2,500 psi (15 MPa). Cure compressive test specimens used for traffic opening as near as possible to the roadway. | I have also included a link to the spec section 430.3.05.N https://www.dot.ga.gov/PartnerSmart/Business/Source/specs/2021StandardSpecifications.pdf
Idaho | Dana Dietz, PE Statewide Structural Materials Engineer | NO | 3500 | Currently, our specifications do not allow for opening to traffic at 2000 psi or lower, except for a few special cases. We do plan to modify our existing specification of 3500 psi for opening to traffic, but we haven’t decided what that will be.
Illinois | Charles Wienrank, PE Pavement Design Engineer | NO | 3500 | For mainline, we are generally at 3,500 psi, but as low as 1,600 psi for patches (with some restrictions). | Refer to Articles 701.17(c)(5) and 701.17(e)(3) in document linked below. https://public.powerdms.com/IDOT/documents/1945348/Standard%20Specifications%20for%20Road%20and%20Bridge%20Construction%202022
Iowa | Todd Hanson, PE | NO | ~2500 | We always use maturity method for opening. Opening strength for concrete pavement is 350 psi MOR-CPL (by maturity method) for 9 inches or thicker PCC pavement and 6 inch or thicker for PCC Overlays. I think that may correlate to ~2500 psi, so it may not be considered that early. | Opening can be found in 2301.03 U in above link. https://ia.iowadot.gov/erl/current/GS/content/2301.htm
Kentucky | Dorian Brawner, P.E. Division of Materials | NO | 3500 | Kentucky does not allow opening PC Concrete Pavement at 2000 psi or lower. In order to open to traffic, compressive strength tests must demonstrate a minimum of 100% of the required 28 day compressive strength. | Additional information can be found in section 601.03.15 of our Standard Specifications. https://transportation.ky.gov/Construction/StdSpecsWSupplSpecs/2019%20Standard%20Spec%20with%20Supplemental%20Spec%20July%202019.pdf
Michigan | Ethan Bahmer, PE Concrete Construction Eng. | NO | 550 psi flexural | Michigan DOT does not open traffic at 2,000 psi or lower. Michigan DOT also does not have a specification or SP for this. For legal loads we open to traffic at a flexural strength of 550 psi.
Minnesota | Robert Golish, PE Assistant Concrete Engineer | YES | 2000 | For mainline, shoulders, ramps, etc. our opening strength requirement is 2,000 psi compressive or 300 psi flexural. See 2301.3O on pages 214-215. For patching our opening strength is 3,000 psi compressive and 500 psi flexural. For full depth repairs our opening strength is 2,000 psi compressive and 350 psi flexural. See 2302.3C4 on pages 231-232. For driveway pavement our opening strength requirement is 2,000 psi compressive. See 2531.3H on page 661. | MnDOT Standard Specification: https://edocs-public.dot.state.mn.us/edocs_public/DMResultSet/download?docId=38774551
Missouri | Jon Varner, PE Field Materials Engineer | NO | 3000 | Generally MoDOT’s opening strength is 2500 psi with the exception of full depth pavement repairs. -2500 psi opening strength for concrete pavement -2000 psi opening strength for full depth pavement repairs SECTION 502 PORTLAND CEMENT CONCRETE BASE AND PAVEMENT 502.9 Opening to Traffic. The concrete base and pavement shall not be opened for low volume, light construction traffic until the concrete has attained a minimum compressive strength of 2500 psi. The concrete base and pavement shall not be opened to all types of traffic until the concrete has attained a minimum compressive strength of 3,000 psi and all sawed joints that have opened more than ¼ inch are sealed. Compressive strength will be determined by tests conducted in accordance with MoDOT test methods. Pavement shall be cleaned prior to opening to traffic. SECTION 613.10 FULL DEPTH PAVEMENT REPAIRS. 613.10.2.4.3 The concrete opening strength to all traffic shall be 2000 psi. The opening strength shall be verified by either compressive strength testing of cylinders in accordance with Sec 613.10.2.4.1, the maturity method in accordance with Sec 507, or in accordance with MoDOT TM-7 using a rebound hammer. If MoDOT TM-7 is used, the minimum rebound ratio number (RNN) for opening strength shall be 60. | Standard Specs effective April 1, 2026 (latest version) https://www.modot.org/media/54725 MoDOT Standard Specifications page: Missouri Standard Specifications for Highway Construction ¦ Missouri Department of Transportation Link to MoDOT Test Methods 106.3.2 Material Inspection Test Methods - Engineering Policy Guide MoDOT TM-7 Rebound Hammer for Opening Strength of Full Depth Concrete Pavement Repairs https://epg.modot.org/index.php?title=106.3.2.7_TM-7,_Rebound_Hammer_for_Opening_Strength_of_Full_Depth_Concrete_Pavement_Repairs
Montana | Wesley Dess Concrete/Aggregate Supervisor | NO | 2500 | We allow three opening to traffic options, Flex Beam method, Maturity Method, or Concrete Test Cylinder method. For the concrete cylinder method, language as follows: | Standard specifications section 501.03.13 (Link below) Standard Specifications ¦ Montana Department of Transportation (MDT) https://www.mdt.mt.gov/business/contracting/standard-specs.aspx
Nebraska | Wally Heyen, PE Portland Cement Concrete Engineer | NO | 3500 | Nebraska does not allow opening of the Concrete Pavement to traffic at 2000 psi.
Nevada | Joe A Barreres, PE Principal Bituminous Manager | NO | 550 psi flexural | Nevada requires 550 psi flexural strength to open to traffic. For projects that need individual slab replacements, we require 2,500 psi compressive strength to open to traffic.
New York | Christian Olmoz, PE Assistant Engineer | NO | 3000 | New York allows construction traffic at 2500 and opening to conventional traffic at 3000. For car only areas we allow opening at 1500psi. We are currently exploring lowering our opening requirements based on practices we’ve heard from other states, so we’re very interested to see the results of this survey.
North Carolina | Joshua A. Law, PE Structural Materials Engineer | NO | 3000 | NCDOT requires 3,000 psi before opening to traffic and I don’t think there’s any avenue to allow for opening below that strength. Please let me know if you have any other questions.
North Dakota | Thomas J. Murphy | NO | 2800 | No, 2,800 psi
Ohio | Andrea Salyer, PE Concrete & Cement Engineer | NO | 600 psi flexural | Ohio DOT requires a MOR of 600 psi or 7 days of cure before opening for new concrete pavement. For full depth concrete patching, the table below is used for opening strength. | Ohio DOT Standard Specification: https://www.dot.state.oh.us/Divisions/ConstructionMgt/OnlineDocs/Specifications/2023_CMS_01162026_for_web_Letter%20size.pdf
Oregon | Austin L. Johnson Concrete Quality Coordinator | NO | 2800 | Effectively no. Our pavements are 4,000psi so the specification below would require 2,800psi (see Specification Column) | Oregon Standard Specification for Construction 2024: 00756.60 Protection of Concrete - Repair or replace any part of the Pavement damaged by traffic or damaged from any other cause before its official acceptance, according to 00170.80. Do not operate construction Equipment on newly placed concrete until the requirements of (a), (b), and (c) are met. Do not allow Public Traffic on newly placed concrete until all of the following requirements are met: (a) The Contractor complies with 00150.60. (b) The concrete attains a compressive strength of at least 70 percent of the specified 28-Day strength as determined by testing at least three cylinders cured according to AASHTO T 23 (field cure) and tested according to AASHTO T 22. The maturity method, AASHTO T 325, may be used to estimate concrete strength for opening Pavement to construction traffic. Install at least two maturity thermocouples for each Day's placement in areas where the maturity method will be used for early opening. Install the thermocouples near the Day's final placement for areas being evaluated for early opening. When the maturity method is used, the Engineer may verify the maturity method with strength specimens. Establish a new strength-maturity relationship if strength specimens deviate more than 10 percent from the maturity-estimated strengths. Suspend use of the maturity method for opening Pavements to traffic when the strength-maturity relationship deviates by more than 10 percent until a new strength maturity relationship is established. (c) The surface of the concrete is protected from scarring or abrasion and kept free of stones, loose mortar and other matter apt to be deleterious to the concrete in the paths of Equipment. (d) The Pavement meets all of the requirements of 00756.55.
Pennsylvania | David Sledziewski, PE State Pavement Materials Engineer | Varies | 2000-3600 psi Depending on thickness | We do not have a special provision for lower strength. Section 501 does include language for accelerated concrete strength. Section 530 of Publication 408 (PennDOT’s specifications) raises the strength for long life concrete pavement. Hope this helps, let me know if you have any follow up questions. | Here is a link for PennDOT’s specifications: Section 501.3(q) Opening to Traffic (Table D) https://www.pa.gov/content/dam/copapwp-pagov/en/penndot/documents/public/pubsforms/publications/pub_408/408_2026/408_2026_ie.pdf
South Dakota | Darin Hodges, PE Concrete Engineer | NO | 2500 | We recently lowered opening to traffic strength to 2,500 psi. but we will be allowing partial depth patches to be opened to traffic at 2,000 psi.
Tennessee | M. Jason Mellons, PE Senior Transportation Engineer | NO | 3000 | #VALUE! | https://www.tn.gov/content/dam/tn/tdot/construction/2021-standard-specifications/January_1_2021_Standard_Specifications.pdf
Texas | Rachel Cano, PE Section Director | YES | 1800 Class HES | Yes, TxDOT allows opening to traffic at 1,800 psi when high early strength concrete (Class HES) is specified. Class HES is typically specified for ramps, driveways, intersections, and patching. | Item 360 Concrete Pavement https://ftp.dot.state.tx.us/pub/txdot-info/cmd/cserve/specs/2024/standard/s360.pdf
Vermont | Jim Wild, PE Concrete Materials Specialist | NO | N/A | Vermont does not do concrete pavement so we do not any specification on this.
Washington | Karen M. Carlie, PE State Pavement Design Engineer | NO | 2500 | Washington State opens at 2,500 psi. Please let me know if you need anything else.
West Virginia | Andrew Thaxton Cement & Concrete Section Supervisor | NO | 3000 | Only for patching. | Section 506.3 https://transportation.wv.gov/highways/TechnicalSupport/specifications/Documents/2023_Standard_%2812-16-22%29.pdf
Wisconsin | Tirupan Mandal, PE Concrete Materials Unit Supervisor | NO | 3000 | For pavements, WisDOT limit is at 3000 psi. Pavement gaps are at 2500 psi. 2000 psi is for concrete base, base patching, pavement repair, pavement replacement, ancillary concrete (except commercial driveways).
Wyoming | Wise Whitney | NO | 3000 | WYDOT currently requires 3,000 psi for opening to traffic. We do not have a special provision for early opening (yet...) Let me know if you have any other questions!