## Sheet 1
|  | QUESTION #1 | QUESTION #2
STATE: | RESPONDENT | 1. Does your State allow “Finishing Aids” to be sprayed onto bridge deck surfaces after initial strike off by the roller screed, and then subsequently floated into the deck? | 2. If you do allow them - can you share a link to your Prequalified List of approved Finishing Aids that you allow and governing acceptance specification?
|  |  | PQL: | SPEC: | CURING:
Alabama | Scott George | Not allowed. | N/A | N/A
Arkansas | Paul Tinsley | No PQL.
California
Colorado | Eric Prieve | No - has specific spec language to ban all "finishing aids". No such language in ACI, ASTM or AASHTO. | N/A | After the bidwell floats, concrete is covered with wet burlap or white pig. Br. Decks all topped with membrane + HMA or Poly OL.
Florida
Georgia | Peter Wu | Not allowed. | N/A | N/A
Idaho | Dana Dietz | No, but we have allowed some for precast slabs. Looking at the Kansas list, Euco-bar is often requested for use. The supplier says that the IL makes the slabs sticky when the forms are removed. Since there is no ASTM or AASHTO standard for these products, we have found it difficult to write a spec for this. | N/A | N/A
Illinois | Charles Wienrank | Not allowed. | N/A | N/A
Illinois Tollway | Dan Gancarz | Not allowed. | N/A | N/A
Indiana | Mike Nelson | The only finishing aids permitted are colloidal silica based and must be used in as-packaged condition. I completely agree with the statement from Kansas about evaporation retardants and INDOT is moving away from them. The products are 90% water and more often than not used incorrectly as finishing aids which damages the surface. The data sheets of most manufacturers clearly state not to work them into the surface, but that does not prevent laborers from doing it or construciton inspectors from allowing it. Sika Film is a notable marketing exception and it is labeled as both "finishing aid & evaporation control" which it is not. | https://www.in.gov/indot/doing-business-with-indot/files/List-78-Finishing-Aids-for-Concrete12.11.2025.xlsx | Spec is under development
Iowa | Todd Hanson | Not allowed.
Kansas | Dan Wadley | We have allowed/currently allow Evaporation Retarders, which are now being used incorrectly, and we are planning to pull down the list. They are being sprayed on the roller drums, and also after the screed, and worked into the surface causing increased br deck cracking and scaling issues, which are incorrectly being blamed on 1L cement. | https://www.ksdot.gov/home/showpublisheddocument/300/638947583055830000 | https://www.ksdot.gov/home/showpublisheddocument/8188/638942379016630000
Kentucky | Dorian Brawner | Finishing aids are permitted at the engineer's discretion. | https://transportation.ky.gov/Materials/Documents/LAM.PDF (Concrete Admixtures)
Louisiana
Massachusetts | Amy Bisbee | Only for sidewalks, not for bridge decks. | https://www.mass.gov/info-details/colloidal-silica-finishing-aids
Michigan | Ethan Bahmer | Not allowed. | N/A | N/A
Minnesota | Jacob Gave | The spec states, "The Engineer will not allow finishing aids or evaporation retarders for use in finishing of the concrete." However, in unique and seldom situations, we have considered requests by the Contractor. For example, placing a bridge deck with variable widths from combining lanes and spans making it difficult to place wet cure within 30 minutes of final strike off. Apply finishing aid would afford more time to reposition work bridges in order to place cure and we ensured that the products would not be finished into the concrete. | Not applicable. Since it is rare, the Concrete Office is able to request submittals for review of the proposed products. | No spec allowing them.
Missouri | Jon Varner | At this time Missouri does not allow "finishing aids" but has initiated a research project on finishing aids with the intent to develop a qualified list. Contract Number TR202516, project name: "Use of Colloidal Silica as a Finishing Aid for Concrete Pavement" | https://rip.trb.org/View/2577018
Montana | Wes Dess | We don’t not allow due to evaporation retarders being used inappropriately. They are commonly referred to as “finishing aides”, which is misleading and appears to be creating the confusion and leading to the misuse. Evaporation retarders (e.g. SikaFilm, EucoBar, etc.) are intended to reduce the potential for rapid moisture loss from concrete in its plastic stage therefore reducing plastic shrinkage cracking. In order for the monomolecular film to provide this protection, it must not be manipulated after its application. In most noted instances, the concrete continues to be finished immediately after the application of these products, breaking down the film, and only increasing the near surface water to cementitious materials ratio (W/CM). Most evaporation retarders are diluted with water per manufacture’s recommendations. The W/CM increase caused when it is worked into the surface can cause a significant decrease to the durability of the near surface concrete causing a potential reduction in service life due to mortar-flaking and surface scaling. | NA | It was in our standard specifications prior to 2015 but was revised to prohibit the use of these products based on the answer to question #1. Have had a lot of contractors asking to use it in the last few years.
Nebraska
Nevada | Joe Barreres | None allowed. |  | Not allowed = https://www.dot.nv.gov/home/showpublisheddocument/6916/636257041112930000
New York | Jonathan Kunin | We do not currently allow finishing aids. Our bridge decks are internal cure and wet cured for 7 days. We are looking at using some surface retarders on a few trial sidewalks. | NA | NA
North Carolina | Brian Hunter | Does not allow. | NA
North Dakota | TJ Murphy | 1. Yes, conditionally and experience has been limited to a few structures over the last two years. No notable performance issues and helped with the construction efforts. |  | Per engineers approval. 2. No Prequalified list. The following colloidal silica products have been used in the past few years to help close up the mix during a tough placement with success and we have seen no performance issue to note after use. • IntraFilm https://specchem.com/product/intrafilm-concentrate/ • TK Slab Assit https://tkproducts.com/product/concrete-slab-finishing-aid/ • Sinak Finishing Aid https://sinak.com/products/us/finishing-aid-evaporation-retarder/finishing-aid/
Oregon | David Dobson | None allowed. Small fogger nozzles permitted on roller screed.
Ohio | Andrea Salyer | We do not allow finishing aids or evaporation retarders at this point, but have had projects use them in special scenarios. We have been considering opening up the use of them, but are hesitant because we're worried about improper use (like using evaporation retarder as finishing aid, for example).
Oklahoma
Pennsylvania | Seth Wolfinger | None allowed. Only curing compounds and penetrating sealers. White pig applied as soon as bleed water is gone.
Rhode Island
South Dakota | Darin Hodges | None allowed.
Tennessee | Michael Mellons | These are products for the contractor to use as needed per their means/methods. | SM - Qualified Products List RR013a | https://www.tn.gov/content/dam/tn/tdot/hq-materials-tests/qpl/List_12.pdf
Texas | Rachel Cano | No, we do not allow finishing aids. We do allow evaporation retarder but they must be applied after finishing and our specification explicitly states they cannot be worked into the surface. |  | https://ftp.dot.state.tx.us/pub/txdot-info/cmd/cserve/specs/2024/standard/s422.pdf | wet burlap, or burlap-poly mats
Utah | Jason Richins | "Do Not Use Finishing Aids" added into finishing specificaiton.
Vermont | Jim Wild | We used to allow surface retarders to be used but contractors started using them as finishing aids. FHWA told us back in the early 2000's that they are not finishing aids and there are no products that are classified as finishing aids. This year we did our first UHPC deck overlay and the contractor asked to use SikaCem-190, which is marketed as a finishing aid. It is essential to use with UHPC or it will be too sticky to finish. I discussed this with Rich Mulcahy of MASSDOT, and he has started allowing the use of products marketed as finishing aids on their projects. These finishing aids need to be a collodial silica base. We also did a slipform bridge barrier (we do very little slipform barriers) and as a condition for allowing the slipform, they had to use a collodial silica finishing aid rather then water on the surface. I believe they used the SikaCem-190 and did have success using it. |  | We have only allowed the use on 2 projects, and as of now there is no spec developed. It is project based. I don't believe there is a standard developed yet to test these collodial silica finishing aids against.
Washington | Karen Carlie | Does not allow.
West Virginia | Andrew Thaxton | Not allowed.
Wisconsin | Tirupan Mandal | Not allowed. |  | https://wisconsindot.gov/rdwy/stndspec/ss-05-02.pdf | section 502.3.8 specifies the curing options (impervious coating, impervious sheeting, wet cure, or alternate method that the engineer approves
Wyoming | Whitney Wise | No, we allow evaporation retardants, and I'm working on educating field personnel on their proper use. I think they are still getting finished into the concrete in many cases, though, also leading to scaling and cracking. | Don't have one. | Monomolecular film - has to be approved by Materials program.
Dept of CE, Univ. of Toronto, Ontario | Doug Hooton | Collodials and evap. retarder's all basically scale just like blessing it with water.