## DOT Responses
Do you use any of the following for SCC? Are they used for mix design, or the field/ acceptance?
State | Agency | Name | Email | Phone | J-Ring flow (AASHTO T 345) | J-Ring flow (ASTM C1621) | Slump Flow (AASHTO T 347) | Slump Flow (ASTM C1611) (Had 1621 by mistake) | J-Ring Test Value (AASHTO T 345) | Passing Ability (ASTM C1621) | Visual Stability Index (VSI) (AASHTO T 351) | Static Segregation Index (ASTM C1610) | Other | For AASHTO T347, Slump Flow, do you measure or use the T-50 time (the time it takes for the outer edge of the concrete mass, to reach a diameter of 500 mm [20 in.] from the time the mold is first raised) (Section 7.8) for mix design or acceptance? | For AASHTO T351 Standard Method of Test for Visual Stability Index (VSI) of Self-Consolidating Concrete (SCC), do you determine VCI from the slump flow test, wheelbarrow, mixer drum, or a mix of all 3? | ASTM C1611 combines slump flow and VSI into one standard, but VSI in the ASTM is in an appendix (non-mandatory). Would you prefer to have AASHTO T347 & T351 combined into a single standard, or keep them separated? | Do you accept the ACI SCC Certification, which is based on ASTM, for acceptance work when SCC is used in your state? | Other Comments
Colorado | Colorado DOT | Eric Prieve | Eric.Prieve@state.co.us | 303-398-6542 |  | Yes, Both |  | Yes, Both |  | Yes, Both |  | Yes, Mix Design |  |  | Slump flow since we use ASTM | No preference | Yes | ASTM C1712 Test Method for Static Segregation Resistance of Self-Consolidating Concrete is used for field aceptance
Georgia | G.D.O.T | Kevin Leonard | kleonard@dot.ga.gov | 404.640.9542 |  | Mix and Field | Mix and Field |  |  | Mix Design | Mix and Field | Mix Design |  | No | Slump flow | No preference | Yes | C1712 Rapid Static Seg Also done for Mix Design
Idaho | Idaho Transportation Dept. | Dana Dietz | dana.dietz@itd.idaho.gov | 208.334.8426 | X, Mix Design |  | X, Mix and Field Test |  | X, Mix Design |  | X, Field Test | X, Mix Design |  | No | Slump flow | No preference | Yes
Kentucky | Transp. Cabinet/Materials | Dorian Brawner | Dorian.Brawner@ky.gov | 502.564.3160 |  |  |  | X, Mix and Field Test | [7 empty] | ASTM C 1611 - only ASTM referenced in Kentucky Method 64-320-08 | No (Not required) | ASTM C 457 air analysis required as per KM-64-320
Michigan | Michigan DOT | Cameron Minney | minneyc1@michigan.gov | 517-388-5685 |  |  |  | X, Mix and Field Test |  | X, Mix and Field Test |  | X, Mix Design | We require Static Segregation Resistance (ASTM C1712) for mix design and field testing. We require VSI in ASTM C1611 appendix. | We require ASTM C1611, but yes, we require the flow to be measured as part of the slump flow test for mix design and field testing. | We require ASTM C1611, and VSI is only determined from the slump flow. We add the requirement that they need to take a picture of the VSI and include it in the QC report since the VSI can be a bit subjective. | Preference for them to be combined. We require VSI as part of the slump flow test so it makes sense to us for them to be combined as just one test method. | Yes, it is required | We only allow SCC for precast, and is governed by a special provision. For the J-Ring, our requirment is for the blocking assessment maximum difference, not for the J-Ring flow itself.
Montana | Montana DOT | Wesley Dess | wdess@mt.gov | 406-444-6343 | Mix design and Field Test |  | Mix Design and Field Test |  | Mix Design and Field Test |  | Mix Design and Field Test |  |  | No | Slump flow test | Combined preferred | Yes - we would accept the ACI SCC certification but not required
North Dakota | North Dakota DOT | Thomas Murphy | tjmurphy@nd.gov | 701-328-6910 | [13 empty] | NDDOT, currently does not utilize SCC. So, our response will be minimal we are currently exploring its use, some or our pre casters have experimented with SCC but they moved back to a traditional semi flowable high slump mix.
Ohio | Ohio Department of Transportation | Andrea Salyer | andrea.salyer@dot.ohio.gov | 614.275.1325 |  | Yes, Mix Design and Field Test |  | Yes, Mix Design and Field Test |  | Yes, Mix Design and Field Test |  | Yes, Mix Design | Static Segregation Penetration Test (ASTM C1712) during mix design and field acceptance, VSI (ASTM 1611) during mix design and field | N/A | N/A | No Preference | Yes
Pennsylvania | PA Department of Transportation | Seth Wolfinger | swolfinger@pa.gov | 717-783-8564 |  | Mix Design, Field, Acceptance |  | Mix Design, Field, Acceptance |  |  | Mix Design, Field, Acceptance | Mix Design Approval | Freeze Thaw Resistance (ATSM C666) Mix Design Approval o Rapid Chloride Permeability (AASHTO T 277) Mix Design Approval but only when used in Prestessing Plants o Strand Bond Qualification (Pennsylvania Test Method (PTM) 630) Mix Design Approval but only when used in Prestessing Plants |  |  | Does not matter, but having both say the same would be nice | Yes
South Dakota | SDDOT | Darin Hodges | darin.hodges@state.sd.us | 6057737193 | Y - Field Test (SD 412 Version) |  | Y - Field Test (SD 407 Version) |  | Y Field Test (SD 407 Version) |  | Y, Field Test (SD 407 Version) | N |  | No | Slump flow - but include same verbiatege as in AASHTO for mixer drum and wheelbarrow (which I think it should primarily be based of slump flow) | Combine - but also inclue the VSI in the same standard | Certification by SDDOT, would concider ACI an equal or better
Tennessee | Tennessee Department of Transportation | Jason Mellons | Michael.J.Mellons@tn.gov | 615-350-4152 | X, Mix Design |  | X, Mix and Field Test |  | X, Mix Design |  | X, Field Test | X, Mix Design |  | Yes | Slump flow | No preference | Yes
Texas | Texas Department of Transportation | Rachel Cano | rachel.cano@txdot.gov | 512.839.7743 |  | X, Mix Design |  | X, Mix Design |  | X, Mix Design |  | X, Mix Design | ASTM C1611, T50 and VSI, Mix Design ASTM C232, Bleed, Mix Design | Yes but as ASTM C1611 | Slump flow as part of ASTM C1611 | No preference | Yes | SCC is only allowed in precast plants. Cast-in-place use is limited by special provision.
West Virginia | West Virginia Department of Highways | Andrew Thaxton | andrew.m.thaxton@wv.gov | 3045908081 |  | Mix Design |  | Field Test, Mix Design |  | Mix Design | Mix Design, Field Test | Mix Design |  | Yes | Slump flow | No preference | Yes
Wyoming | Wyoming DOT | Whitney Wise | whitney.wise@wyo.gov | [14 empty] | We have not used any SCC in Wyoming as of yet. Hopefully I will get us there in the future!

## Tally
| J-Ring flow (AASHTO T 345) | J-Ring flow (ASTM C1621) | Slump Flow (AASHTO T 347) | Slump Flow (ASTM C1611) (Had 1621 by mistake) | J-Ring Test Value (AASHTO T 345) | Passing Ability (ASTM C1621) | Visual Stability Index (VSI) (AASHTO T 351) | Static Segregation Index (ASTM C1610)
Mix | 3 | 6 | 4 | 7 | 3 | 6 | 4 | 9
Field | 2 | 4 | 5 | 6 | 2 | 3 | 7 | 0

## 345 V 1621
J-Ring Flow | (J-Rings have slightly different dimensions) | Report
AASTHO T 345 | Average of the 2 measured diameters of the SCC patty after flowing thru the J-ring apparatus to nearest 0.25 in. | Nearest 0.25 in.
ASTM C1621 | Average of the 2 measured diameters of the SCC patty after flowing thru the J-ring apparatus to nearest 1/4 in. | Nearest 1/2 in.
Slump flow
AASTHO T 345 | The average of the final diameter measured in two perpendicular directions to the nearest 0.25 in. (7.8) (or the average of two meaured diameters of the SCC after unrestricted flowing w/o J-Ring in place by T-347 (8.2)?) | Nearest 0.25 in.
ASTM C1621 | The average of the final diameter measured in two perpendicular directions without the J-ring to the nearest 1/4 in. | Nearest 1/2 in.
Passing ability
AASTHO T 345 | The difference between J-ring flow and slump flow (9.3) | Nearest 0.25 in.
ASTM C1621 | The difference between J-ring flow and slump flow | Nearest 1/2 in.
J-ring test value
AASTHO T 345 | Calc 2(hab)-(h1-ham). If less than 0.6 inches indicates satisfactory passing ability w/o blockage. (8.6) | Nearest 0.25 in.
Measure height of SCC inside of ring at four locations (ha1-ha4) and average for ham and outside of ring at four locations (hb1-hb4) and average for hbm to nearest 0.25 in. Calculate the difference in heights to get hab. (hab = ham - hbm) (8.4)
Measure the difference in height between the slump flow patty at the center of the ring h1 and just inside the ring at four locations to the nearest 0.25 in. (h1-ham) (8.5)
Blocking Assessment (Tabulated Rating for Passing Ability)
ASTM C1621 | (10.0 Table 1)

## Sheet1
Slump flow (ds avg) | The average of two perpendicular diameter measurements of the SCC, after the flow has stopped, without the J-ring, measured to the nearest 6 mm (0.25 in.)
ds1
ds2
ds avg
J-Ring flow (dj avg) | The average of two perpendicular diameter measurements of the SCC, after the flow has stopped, with the J-ring in place, measured to the nearest 6 mm (0.25 in.)
dj1
dj2
dj avg
Passing ability ((slump flow) - (j-ring flow))
ds avg - dj avg
Blocking Calculations
SCC height at center of J-ring (h1) after flow has stopped
h1
SCC height just inside ring (ham) after flow has stopped
ha1
ha2
ha3
ha4
ha avg = ham
SCC height just outside ring (hbm) after flow has stopped
hb1
hb2
hb3
hb4
hb avg =hbm
hab = (ham-hbm)
J-ring test value
2(hab) - (h1 - ham)