## State DOT Responses
State |  |  |  | Wisconsin | Arkansas | Florida | Indiana | Iowa | Kentucky | Michigan | Nevada | North Carolina | Oklahoma | South Dakota | Tennessee | Texas | Vermont | Washington |  | Wyoming | West Virginia
Name |  |  |  | Tirupan Mandal | James Dean | Richard DeLorenzo | Elena Cruz | Todd Hanson | Dorian Brawner | Cameron Minney | Katherine Mellon | Eric Fazekas | Nairi Matevosyan | Darin Hodges | Danny Lane | Lisa Hart | Jim Wild | Karen Carlie |  | Whitney Wise | Andrew Thaxton
Email |  |  |  | tirupan.mandal@dot.wi.gov | james.dean@ardot.gov | richard.delorenzo@dot.state.fl.us | ecruz1@indot.in.gov | todd.hanson@iowadot.us | dorian.brawner@ky.gov | minneyc1@michigan.gov | kmellon@dot.nv.gov | egfazekas@ncdot.gov | nmatevosyan@odot.org | Darin.hodges@state.sd.us | Danny.Lane@tn.gov | lisa.hart2@txdot.gov | jim.wild@vermont.gov | karen.carlie@wsdot.wa.gov |  | whitney.wise@wyo.gov | andrew.m.thaxton@wv.gov
Does your State allow or have a Qualified Product List for grout, horizontal, vertical, and overhead structure repair material? |  |  |  | Yes | Yes, QPL for non-shrink grout only. | Yes | Non-shrink Grout: No Vertical and Overhead Repair: Yes Horizontal Repair: Yes | Yes | Yes | Yes, for non-shrink grout | No QPL Governed by specification 503.02.03 Non-shrink Grout | Yes | No - QPL or standardized testing Post-tensioning grout is used and governed by SS 701.18 - Table 701.27 | No APL; material specs or testing requirements | Yes | Yes | Yes | Yes |  | no (we don’t have a QPL at all) | Yes, Approved List
If yes, what are the testing requirements? | Non-shrink grout | [6 empty] | Meet ASTM C1107 |  |  | Compressive based on C109
| Test | Standard | Age/Procedure
|  |  | 1 day | ─ | ─ | ─ | N/A | ─ | ─ | ─ | ≥3,500 | 2,500 psi | N/A | N/A | N/A | - | ≥1,000 | ─ |  | ─ | ─
| Compressive strength (psi) | ASTM C1107 | 3 days | ≥ 2,500 | ─ | ≥ 2,500 | N/A | ─ | ≥2500 | ≥ 2,500 | ≥4,500 | 3,500 psi | N/A | N/A | N/A | ≥ 3,000 | ≥ 2,500 | ─ |  | >2500 | ≥ 2,500
|  |  | 7 days | ≥ 3,500 | ─ | ≥ 5,000 | N/A | ─ | ≥4500 | ≥ 3,500 |  | 5,000 psi | N/A | N/A | N/A | - | ≥ 3,500 | ≥ 4,000 |  |  | ≥ 3,500
|  |  | 28 days | ≥ 5,000 | ─ | ─ | N/A | ─ | ≥5000 | ≥ 5,000 | ≥7,500 | ≤ 4.0% | N/A | N/A | >4,000 | ≥ 5,800 | ≥ 5,000 |  |  | >5000 | ≥ 5,000
| Early height change (%) | ASTM C1107/ASTM C827 | at time of ﬁnal setting | ≤ +4.0 | ─ | ─ | N/A | ─ | ≤ +4.0 | Required but no defined limit |  | 0.0 to + 0.3 % | N/A | N/A | N/A | - | max +4.0 | ─ |  | N/A | ≤ +4.0
| Height change of moist cured hardened grout (%) | ASTM C1107/ASTM C1090 | 1, 3, 7, and 28 days | 0.0 to +0.3 | ─ | 0.0 to +0.3 | N/A | ─ | 0.0 to +0.3 | Required but no defined limit |  | 0 | N/A | N/A | N/A | 0.0 to +0.3 | 1, 3, 14, and 28 days 0.0 to +0.3 | ─ |  | N/A | 0.0 to +0.3
| Shrinkage (%) | ASTM C1107/ASTM C157 | 56 days | 0 from max expansion | ─ | ─ | N/A | ─ | 0 from max expansion | Required but no defined limit | 0% | N/A | N/A | N/A | N/A | - | N/A | ─ |  | N/A | 0 from max expansion
| Freeze-Thaw Durability | ASTM C666/AASHTO T161 | Procedure A, Durability Factor | 90% at 300 cycles | ─ | ─ | N/A | ─ | ─ | N/A |  | N/A | N/A | N/A | N/A | - | 80% at 300 cycles | ─ |  | N/A | 90% at 300 cycles
| Rapid Chloride Permeability (Coulombs) | ASTM C1202 | 28 days | ≤ 2,000 | ─ | ─ | N/A | ─ | ─ | N/A |  | fluid consistency | N/A | N/A | N/A | - | N/A | ─ |  | N/A | ≤ 2,000
| Expansion (%) | ASTM C940 | 3 hours | ─ | ─ | ≤ 2.0 | N/A | ─ | ─ | ─ | 0.0% ,min, 4% max |  | N/A | N/A | N/A | - | --- | ─ |  | ─ | ─
| Bleeding, Final (%) | ASTM C940 | 3 hours | ─ | ─ | ≤ 0.0 | N/A | ─ | ─ | ─ |  |  | N/A | N/A | N/A | - | --- | ─ |  | ─ | ─
| Total Chlorides, (lb/yrd3) | FM5-516 | Acid Soluable | ─ | ─ | ≤ 0.4 | N/A | ─ | 0% | ─ | ASTMC1152 - 0.24kg/m^3 (0.40lb/cy) |  | N/A | N/A | N/A | - | --- | ─ |  | ─ | ─
| Time of Set, Final (hours) | ASTM C403 |  | ─ | ─ | ≤ 8 | N/A | ─ | ─ | ─ | initial 4 - final 6 hours at 70F |  | N/A | N/A | N/A | initial set 2.5-4; final 4-8 | --- | ─ |  | ─ | ─
| Please list any additional testing requirements |  |  | N/A | N/A | See Above | N/A | ─ | packaged commercial product conforming to ASTM C1107 is acceptable. No chlorides or nitrates >0.03% | Modified procedure for C1107 requiring testing done at 45, 73.5, and 90 degrees F. We also require Consistency by per ASTM C939. | For Prestressed concrete and precast members: Provide nonshrink grout conforming to ASTM C1107; non-metallica, non-metal oxidizing, non-gas liberating flowable natural aggregate, PCC and additives, water. Provide minimum of 385kg(650lb/CY). Provide premeasured/prepackaged grout by manufacturer suitable for baseplate and foundation grouting. Fluid consistency - USACE CRD-C611/ASTM C939: 20-30 sec at 4-38 C (40-100F); air content 4-6%; continous flow one hour after mixing. |  | N/A | N/A | N/A | Compressive strength of (ASTM C39) ≥ 3,000 psi at 1 day. Bulk resistivity (ASTM C1876) of ≥ 10.4 kohm-cm at 28 days. Initial set (ASTM C191( at 2.5-6hr and Final set at 4-8hr. Consitency for flowable grout (ASTM C1437) is 125 - 145% and fluid (ASTM C939) is 10-30s | --- | ─ |  | w/cm ratio 0.40 - 0.60 | Third-Party tetsing at a AASHTO accredited laboratory
| Vertical and Overhead Repair |  |  |  | No QPL. Accepted on a case by case basis | High/ Ultra-High | 901.08 & 710.02 | Meet ASTM C881 | [12 empty] | Cementitious & Polymer - Modifed Concrete Repair Materials
| Test | Standard | Age/Procedure | [17 empty] | Test | Perfromance Requirement | Age/Procedure
| Compressive Strength (psi) | ASTM C109/ | 1 days | ≥ 2,000 | ─ | ≥ 1,000/ ≥ 2,000 | ≥ 2,000 psi | ─ | ≥ 2,000 | N/A | N/A | 5,000 psi | N/A | N/A | N/A | - | n/a | ─ |  | > 300 | Compressive Strength (psi) ASTM C39 | R1 | 3 hour | ≥ 500
|  | AASHTO T106/ | 7 days | ≥ 4,000 | ─ | --- / ≥ 5,000 | N/A | ─ | ≥ 4,000 | N/A | N/A | 5,000 psi | N/A | N/A | N/A | - | ≥ 2,000 | ≥ 4,000 |  |  |  |  | 1 day | ≥1,000
|  | ASTM C928 | 28 days | ≥ 4,000 | ─ | ≥ 5,000/ ≥ 7-Day | ≥ 5,000 | ─ | ≥ 5500 | N/A | N/A | Not less than 7 day strength | N/A | N/A | N/A | ≥ 3,600 (ASTM C39) | ≥ 4,000 | ─ |  | > 6,000 |  |  | 7 day | ≥ 3,000
| Freeze-Thaw Durability | ASTM C666/ AASHTO T161 | Procedure A, Durability Factor | 90% at 300 cycles | ─ | ─ | N/A | ─ | ─ | N/A | N/A | N/A | N/A | N/A | N/A | - | 80% at 300 cycles | ─ |  | 99% min. @ 300 cycles |  | R2 | 3 hour | ≥ 1,000
| Length Change (%) | ASTM C157/ AASHTO T160/ ASTM C928 | Water and air, 28 days | Maximum +/- 0.15 | ─ | ─ | ─ | ─ | Maximum +/- 0.15 | N/A | N/A | Maximum +/- 0.15% | N/A | N/A | <0.3 | Maximum +/- 0.07 | 28day in water +.15, 28 day in air-.15 | ─ |  | ASTM C596, 0.13% max @ 4 days |  |  | 1 day | ≥3,000
| Length Change (%) | ASTM C157/ AASHTO T160/ ASTM C928 | Water, 28 days | ─ | ─ | ≤ 0.12 | ≤ +0.03% | ─ | ─ | N/A | N/A |  | N/A | N/A | N/A | - | - | ─ |  | - |  |  | 7 day | ≥ 4,000
| Length Change (%) | ASTM C157/ AASHTO T160/ ASTM C928 | Air, 28 days | ─ | ─ | ≤ -0.08 | ≤ - 0.09% | ─ | ─ | N/A | N/A |  | N/A | N/A | N/A | - | - | ─ |  | - |  | R3 | 3 hour | ≥ 3,000
| Bond Strength in Direct Tension (psi) | ASTM C1583 | 28 days | ≥ 200 | ─ | ─ | N/A | ─ | ─ | N/A | N/A | N/A | N/A | N/A | N/A | - | ≥ 150 | ─ |  | N/A |  |  | 1 day | ≥5,000
| Slant Shear Bond Strength (psi) | ASTM C882/ASTM C928 | 1 day | ≥ 1,000 | ─ | ≥ 450/ ≥ 750 | ─ | ─ | ≥ 1,000 | N/A | N/A | 1,000 psi | N/A | N/A | N/A | - | N/A | ─ |  | 1500 |  |  | 7 day | ≥ 5,000
|  |  | 7 days | ≥ 1,500 | ─ | ≥ 750/ ≥ 750 | ─ | ─ | ≥ 1,500 | N/A | N/A | 1,500 psi | N/A | N/A | N/A | - | N/A | ─ |  | N/A | Freeze-Thaw Durability | ASTM C666/ AASHTO T161 | Procedure A, Durability Factor | 90% at 300 cycles
|  |  | 28 days | ─ | ─ | ─ | ASTM C882 ≥ 2,000 | ─ | ─ | N/A | N/A | N/A | N/A | N/A | N/A | ≥ 1,750 | N/A | ─ |  | N/A | Length Change (%) | ASTM C157/ AASHTO T160/ ASTM C928 | Water and air, 28 days | Maximum +/- 0.15
| Rapid Chloride Permeability (Coulombs) | ASTM C1202 | 28 days | ≤ 2,000 | ─ | ─ | N/A | ─ | ─ | N/A | N/A | N/A | N/A | N/A | N/A | - | Low or less, also allow AASHTO T358 | ─ |  | N/A | Bond Strength in Direct Tension (psi) | ASTM C1583 | 28 days | ≥ 200
| Total Chlorides, (lb/yrd3) | FM5-516 | Acid soluable | ─ | ─ | ≤ 0.4 | ─ | ─ | <0.03% | N/A | N/A |  | N/A | N/A | N/A | - | N/A | ─ |  |  | Slant Shear Bond Strength (psi) | ASTM C882/ASTM C928 | 1 day | ≥ 1,000
| Surface Resistivity (kohm-cm) | AASHTO T 358 |  | ─ | ─ | --- / ≥ 22 | ─ | ─ | ─ | N/A | N/A |  | N/A | N/A | N/A | - | N/A | ─ |  | ─ |  |  | 7 days | ≥ 1,500
| Flexural Strength (psi) | ASTM C580 | 7 days | ─ | ─ | ≥ 500/ ≥ 700 | ─ | ─ | ─ | N/A | N/A |  | N/A | N/A | N/A | - | N/A | ─ |  | ─
| CTE (in/in/°F) | ASTM C531 |  | ─ | ─ | 3.0 to 9.0 x 10-6 | ─ | ─ | ─ | N/A | N/A |  | N/A | N/A | N/A | - | N/A | ─ |  | ─
| Time of Set, Final (minutes) | ASTM C191/ ASTM C403 |  | ─ | ─ | 10 to 180 | ─ | ─ | ─ | N/A | N/A |  | N/A | N/A | N/A | - | N/A | ─ |  | ─
| Please list any additional testing requirements |  |  | N/A | ─ | See Above | Compressive Strength @ 28 days (ASTM C109), Modulus of Elasticity, min & max @ 28 days (ASTM C469) | ─ | Chloride content must be <0.03%. Curing Temperature must be 73 ± 3 °F. Consistency and 3 hour strength requirements are waived. | N/A | N/A |  | N/A | N/A | N/A | Splitting Tensile (ASTM C496) = 350psi at 28 days | --- | ─ |  | ─ | Please list any additional testing requirements |  |  | We do not have seprate tests for Overhead, Vertical, Horizontal Applications. AASHTO Product Evaluation and Audit Solutions testing required.
| Horizontal Repair |  |  |  | No QPL. Accepted on a case by case basis | Rapid/Very Rapid | 901.07 & 722.07 & 509.03 | Meet ASTM C881 |  |  | N/A | [7 empty] | Pavements |  | Polymer Concrete Repair Materials
| Test | ASTM/AASHTO Standard | Age/Procedure | [17 empty] | Test | Standard | Age/Procedure
| Compressive Strength (psi) | ASTM C39/ | 3 hours | ≥ 2,000 | ─ | --- / ≥ 2,000 | ─ | ─ | See comments | N/A | N/A | 3,000 psi |  | N/A | N/A |  | ≥ 1,200 | ─ | ≥3,000 |  | Compressive Strength (psi) | ASTM C579 | 1 hour | ≥ 2,500
|  | ASTM C39/ | 6 hours | ─ | ─ | ─ | ─ | ─ | ─ | ─ | ─ |  | ─ | ─ | ─ | ≥ 3,000 | ─ | ─ | ≥5,000 |  |  | ASTM C579 | 24 hour | ≥ 3,500
|  | ASTM C39/ | 3 days | ─ | ─ | ─ | ─ | ─ | ─ | ─ | ─ |  | ─ | ─ | ─ | ≥ 4,000 | ─ | ─ |  |  |  | ASTM C579 | 28 days | ≥ 5,000
|  | ASTM T 22 | 3 hours | ─ | ─ | ─ | ─ | ─ | ─ | ─ | ─ |  | w/o AggExt ≥4,000 w/ AggExt ≥3,000
|  | AASHTO T22 | 24 hours | ≥ 5,000 | ─ | ≥ 2,000/ ≥ 4,000 | ─ | ─ | ─ | N/A | N/A | 5,000 psi | N/A | N/A | N/A | - | ─ | ─ |  | ≥ 5,000 | Freeze-Thaw Durability | ASTM C666/ AASHTO T161 | Procedure A, Durability Factor | 90% at 300 cycles
|  | AASHTO T22 | 28 day | ─ | ─ | ─ | ─ | ─ | ─ | ─ | ─ |  | ─ | ─ | ─ | ─ | ─ | ≥6,000 |  | ─ | Length Change (%) | ASTM C157/ AASHTO T160/ ASTM C928 | Water and air, 28 days | Maximum +/- 0.15
|  | AASHTO T22 | 7 day | ─ | ─ | ─ | ─ | ─ | ─ | ─ | ─ |  | w/o AggExt ≥6,000 w/ AggExt ≥5,000 | ─ | ─ | ─ | ≥ 5,000 |  |  | ─ | Bond Strength in Direct Tension (psi) | ASTM C1583 | 28 days | ≥300
|  | ASTM C109 | 2 hours (72F) | ─ | ─ | ─ | ≥3,000 | ─ | ─ | N/A | N/A |  | N/A | N/A | N/A | - | ─ | ─ |  | ─ | Slant Shear Bond Strength (psi) | ASTM C882/ASTM C928 | 1 day | ≥ 1,000
|  | ASTM C109 | 24 hours (72F) | ─ | ─ | ─ | ≥5,000 | ─ | ─ | N/A | N/A |  | N/A | N/A | N/A | - | ─ | ─ |  | ─ |  |  | 7 days | ≥ 1,500
|  | ASTM C109 | 7 days | ─ | ─ | ≥ 4,000/ ≥ 6,000 | ─ | ─ | ─ | N/A | N/A |  | N/A | N/A | N/A | - | ─ | ─ |  | ─ | Rapid Chloride Permeability (Coulombs) | ASTM C1202 / AASHTO T277 | 28 days | ≤ 750
|  | ASTM C109 | 28 days | ─ | ─ | ≥ 7-Day | X | ─ | ─ | N/A | N/A |  | N/A | N/A | N/A | - | ─ | ─ |  | ─ | Please list any additional testing requirements |  |  | AASHTO Product Evaluation and Audit Solutions testing required.
| Freeze-Thaw Durability | ASTM C666/ AASHTO T161 | Procedure A, Durability Factor | 90% at 300 cycles | ─ | ─ | 90% at 300 cycles | ─ | ─ | N/A | N/A | N/A | N/A | N/A | N/A | - | 80% at 300 cycles | 90% at 300 cycles | 90% at 25 cycles | 96% min @ 300 cycles | ─ | ──
| Freeze-Thaw Durability | ASTM C666/ AASHTO T161 | Procedure B, Durability Factor | ─ | ─ | ─ | ≥95% at 300 cycles | ─ | ─ | N/A | N/A |  | ≥90% at 300 cycles | N/A | N/A | - |  |  |  | ─
| Length Change (%) | ASTM C157/ AASHTO T160 | Water and air, 28 days | Maximum +/- 0.15 | ─ | ─ | ─ | ─ | Maximum +/- 0.15 | N/A | N/A | Maximum +/- 0.15% | N/A | N/A | N/A | Maximum +/- 0.07 | 28day in water +.15, 28 day in air-.15 | Maximum - 0.05% | Maximum +/- 0.15 | ASTM C596, 0.13% max @ 4 days
| Length Change (%) | ASTM C157/ AASHTO T160/ASTM C928 | Water, 28 days | ─ | ─ | ≤ 0.12 | ─ | ─ | ─ | N/A | N/A |  | N/A | N/A | N/A | - | ─ | ─ |  | ─
| Length Change (%) | ASTM C157/ AASHTO T160/ASTM C929 | Air, 28 days | ─ | ─ | ≤ -0.08 | ≤-0.075% | ─ | ─ | N/A | N/A |  | N/A | N/A | N/A | - | ─ | ─ |  | ─
| Bond Strength in Direct Tension (psi) |  |  | ─ | ─ | ─ | ─ | ─ | ─ | ─ | ─ |  | ─ | ─ | ─ | ─ | ─ | ─ | C 882 (As modified by ASTM C928, Section 9.5) Minimum 1,000 psi at 24 hours | ─
| Bond Strength in Direct Tension (psi) | ASTM C1583 | 28 days | ≥ 300 | ─ | ─ | N/A | ─ | ─ | N/A | N/A | N/A | N/A | N/A | N/A | - | ≥ 150 | ≥ 250 |  | ASTM C882, 2,000 psi in 24 hrs
| Slant Shear Bond Strength (psi) | ASTM C882/ASTM C928 | 1 day | ≥ 1,000 | ─ | ≥ 400/ ≥ 450 | ─ | ─ | ─ | N/A | N/A |  |  | N/A | N/A | - | ─ | ─ |  | ─
|  |  | 7 days | ≥ 1,500 | ─ | ≥ 7-Day | X | ─ | ─ | N/A | N/A |  | ≥ 1,400 (C882) /≥ 2,200 (C928) | N/A | N/A | - | ─ | ─ |  | ─
| Initial Set Time (min) | ASTM C403 | Initial set (500 psi) time | ≥ 15 | ─ | ≥ 30 / 10-29 | X | ─ | ─ | N/A | N/A | N/A | N/A | N/A | N/A | - | N/A | ─ |  | Final set time, minimum 25 minutes
| Rapid Chloride Permeability (Coulombs) | ASTM C1202 | 28 days | ≤ 2,500 | ─ | ─ | ─ | ─ | ─ | N/A | N/A | N/A | N/A | N/A | N/A | - | Low or less, also allow AASHTO T358 | ≤ 2,500 |  | N/A
| Total Chlorides, (lb/yrd3) | FM5-516 | Acid soluable | ─ | ─ | ≤ 0.4 | ─ | ─ | ≤ 0.3 | N/A | N/A |  | N/A | N/A | N/A | ─ | ─ | ─ |  | ─
| Final Set Time | [5 empty] | X
| Scaling Resistance | [5 empty] | X
| CTE (in/in/°F)/Shrinkage | ASTM C531 |  | ─ | ─ | 3.0 to 9.0 x 10-6 | ─ | ─ | ─ | N/A | N/A |  | /≤0.180% | N/A | N/A | ─ | ─ | ─ |  | ─
| Flexural Strength (psi) | [5 empty] | X
| Please list any additional testing requirements |  |  | N/A | ─ | See Above | Compressive Strength @ 72F @1h, & 28 days (ASTM C109), Compressive Strength @ 95 F @3h, 24 h & 28 days (ASTM C109) Final Setting Time @ 72 F (ASTM C266), Initial & Final Setting Time @ 95 F (ASTM C266), Slant Shear Bond Strength @ 28 days (ASTM C882) Flexural Strength @ 24 h (ASTM C78), Scaling Resistance @ 5, 25 & 50+ cycles (ASTM C672) Field performance demonstration (1 year) | --- | “Rapid” hardening material must achieve a minimum compressive strength of 2000 psi within three (3) hours. “Very Rapid” hardening materials must achieve a minimum compressive strength of 2000 psi within one (1) hour. “Rapid and Very Rapid” must have a chloride content less than 0.03%. | N/A | Submit for approval, specific printed manufacturer's product data sheet including recommend preparation, placement and curing methods for each non-shrink grout application. Properties shall not be based on gas or gypsum expansion |  | N/A | N/A | N/A | ''Splitting Tensile (ASTM C496) = 400psi at 3 days, bond Strength (ASTM C882) = 1,750psi at 3 days, | ─ | Bridge deck repair material shall be either an ultra-low viscosity, two-part liquid, polyurethane-hybrid polymer concrete, or a pre-packaged cement based repair mortar, | Total Chloride Ion Content C 1218 1 ab/yd^3 maximum Scaling Resistance (at 25 cycles of freezing and thawing) C 672 (As modified by C 928, Section 9.4) 1 lb/ft^2 maximum | ─
Specification or QPL link: |  |  |  | https://wisconsindot.gov/pages/doing-bus/eng-consultants/cnslt-rsrces/tools/appr-prod/default.aspx | https://ardot.gov/divisions/materials/qualified-product-list-qpl/ | FY 2026-27 eBook | Vertical and Overhead Repair: 901.08 & 710.02 Horizontal Repair: 901.07 & 722.07 & 509.03 --------------------------------------------------------------------------------------- 900 Standard Spec Section: https://www.in.gov/dot/div/contracts/standards/book/sep25/900-2026.pdf 700 Standard Spec Section: https://www.in.gov/dot/div/contracts/standards/book/sep25/700-2026.pdf 500 Standard Spec Section: https://www.in.gov/dot/div/contracts/standards/book/sep25/500-2026.pdf | https://ia.iowadot.gov/erl/current/IM/content/491.11.htm | https://transportation.ky.gov/Materials/Documents/LAM.PDF | https://www.michigan.gov/mdot/-/media/Project/Websites/MDOT/Business/Construction/Materials-Quality-Assurance-Procedures/Aug-2025-links.pdf?rev=5d924253b765493bbfffef306cdef8c1&hash=1AC230DB151ABEE0BF299D2960516D11 https://mdotjboss.state.mi.us/SpecProv/getDocumentById.htm?projNum=1928141&fileName=Vertical%20And%20Overhead%20Structure%20Repair-20RC712(A825).pdf |  | NCDOT Vendor Approved Products | https://oklahoma.gov/content/dam/ok/en/odot/documents/c-manuals/specbook/2019-full-spec-web-version.pdf |  | https://www.tn.gov/content/dam/tn/tdot/hq-materials-tests/qpl/List_16.pdf | https://www.txdot.gov/business/resources/materials/material-producer-list.html | 2024 Standard Specifications for Construction, section 707.01(e) and 780 | https://wisconsindot.gov/pages/doing-bus/eng-consultants/cnslt-rsrces/tools/appr-prod/default.aspx | 9-20 https://www.wsdot.wa.gov/publications/manuals/fulltext/M41-10/SS.pdf |  | https://transportation.wv.gov/highways/mcst/Documents/2025%20APLs/Concrete%20Patching%20Repair%20Materials%20-%2012.12.2025x.pdf
Other: | [5 empty] | Approved Products List
Any additional comments |  |  |  |  | Non-shrink grout is in Division 800 of the QPL | Section 930 for Repair Materials Section 934 for NS Grout |  | https://ia.iowadot.gov/erl/current/IM/content/491.13.htm |  | Vertical and Overhead repair is governed by SP with products that we specifically call out without an approved equal statement. Horizontal repairs are done with Spec Book materials depending on what repair is required. |  |  | Selection of these materials is left to the discretion of the maintenance engineer and maintenance crews. | We do have plan notes that call for a few products that generally have worked or equivalents. |  | The horizontal repair material most closely matches with what we call type A-Rapid Repair Material, but there's also Type B- Ultra Rapid Repair Materials, and Type D-Standard (Non-Rapid) Repair Material) in our material producer list