## Sheet1
NCC SUMMARY
Resistivity Testing
Submitted by WYDOT
State | Questions | [8 empty] | Additional info
| 1. Does your state allow the resistivity test method in your structural material specifications? | 2. If so, is it specified as a mixture design requirement, an agency acceptance requirement, or a quality control requirement? | 2a: If specified, what resistivity value is targeted? Is Bulk or Surface resistivity specified? |  | 3:Does your state allow the resistivity test method in your paving specifications? | 4: If so, is it specified as a mixture design requirement, an agency acceptance requirement, or a quality control requirement? | 4a: If specified, what resistivity value is targeted? Is Bulk or Surface resistivity specified? |  | 5: Any issues or challenges with implementation/adoption?
|  |  | Value | Type |  |  | Value | Type
CO | Yes | Option for mix design approval | 12 kΩ-cm @ 28-days | Surface T358 | Yes | Option for mix design approval | 12 kΩ-cm @ 28-days | Surface T358 | Welcome option from suppliers compared with ASTM C1202.
CA | No | N/A | N/A | N/A | No | N/A | N/A | N/A
FL | Yes | Two distinct applications: (1) Mixture design requirement: SR is tested and reported as part of mix design approval for all general use mixes, with no minimum value enforced. (2) Contract/design requirement: a minimum 28-day SR value (29 kΩ·cm) and HRP are required only when called out in design plans for substructures in extremely aggressive marine environments. There are not any QC or acceptance requirements for SR. | 29 kΩ·cm at 28-days | Surface | Yes | Surface resistivity testing is performed as part of mixture design approval for all general use concrete mixes, but there are no minimum requirements for Class I pavement concrete. SR for Class I concrete pavement is for informational/tracking purposes only. | Not specified, informational purposes only, no target value enforced. |  | Producers have questioned the value of running the SR test since the majority of test results are currently informational only and not tied to mix design qualification or acceptance. FDOT has had no significant implementation issues to date, and is actively working toward incorporating SR as a more comprehensive performance-based mix design qualification and acceptance criteria for all concrete classes with steel reinforcement. We expect the "what's the point" pushback to diminish once SR carries acceptance consequences.
IA | Yes, for HPC mix design | For HPC mix design only. Not a specification requirement as some of our coarse grained limestone aggregates will cause low resistivity due to pores in the aggregate. | Target 20 k-ohm cm for substructure and 30k-ohm cm for deck – Surface Resistivity. | Surface | Not currently | N/A |  |  | Biggest challenge is the aggregate with large pores affect on resistivity. I believe CP Tech is supposed to put out a tech brief on that issue as other states have similar issues
IL | IDOT has not yet incorporated resistivity testing into its specifications. While we are currently developing a PEM spec for pavements that we anticipate will include resistivity, we do not plan to apply PEM to structures at this time. |  |  |  | In development |  |  |  | Test equipment procurement at the District level may be challenging. Tech transfer/training still needs to be planned/addressed. And the possible incorporation of incentives requires the extra step of FHWA concurrence during spec development.
IL Tollway | Yes, it is required for our high performance concrete which is used for bridge decks and approach slabs | Only required for mixture design approval | 18 kohm-cm at 28 days, standard lime water curing | Surface | Yes, it is required for our pavement | Only required for mixture design approval | 14 kohm-cm at 28 days, standard lime water curing | Surface | Nothing significant . We required concrete producers to submit the surface resistivity as a “report test value only” for a few years before getting enough data to be confident in our specification limits. I was hoping that would take a year, but it ended up being more like 2-3 years to get enough data.
IN | Not yet, still in development | It will begin with mix approval first. | Will be most likely >10kΩ⋅cm bulk resistivity or >20 kΩ⋅cm for surface resistivity for structural concrete. |  | No | Will be most likely for mix acceptance | Not yet set. |  | Not yet proposed.
KS | Yes | Both mixture design and pre-qualification requirement with agency verification; not a routine contractor QC requirement. | #VALUE! | Surface resistivity is specified; bulk resistivity is not allowed. | Yes | Both mixture design and pre-qualification requirement with agency verification; not a routine contractor QC requirement. | For air-entrained concrete in shoulder and pavement, the minimum 28-day surface resistivity value must meet table 403-1 and 403-2. A shoulder using the same aggregates, gradation, and water-cementitious ratio as the mainline mix may be approved without separate permeability testing. Permeability requirements do not apply to concrete patching when the existing pavement is more than ten years old. | #VALUE! | Yes, it has been a journey. Implementing SRM has been easier on the bridge side because they are used to making and breaking cylinders. On the paving side we use cores for acceptance (for strength) and so it’s going to be a little trickier to roll out SRM implementation for filed acceptance for pavements. But in theory it will be possible
MA | Yes, we allow AASHTO T 358 and T 402. | It is specified as a mixture design requirement and trial batch cylinders are tested. | #VALUE! |  | Yes, we allow AASHTO T 358 and T 402 | It is specified as a mixture design requirement and trial batch cylinders are tested. | #VALUE! |  | We specify moist curing for our cylinder conditioning. Alternate curing conditioning can yield different results. Contractors that use incompatible material are permitted to batch and fabricate samples with the exclusion of these products just for resistivity testing. Some examples are corrosion inhibiting admixtures and steel fibers for UHPC. We are looking into other methods to determine resistivity with incompatiable products like AASHTO test method T 357.
MI | Not required | N/A |  |  | Not required | N/A |  |  | no problem for our informational testing, though we’ve noticed some people have challenges holding the meter perpendicular to the cylinder to get consistent surface resistivity measurements.
MN | We have recently added it to lab test requirements for HPC bridge deck mixes. | Mix design requirement | There is no specified value, reporting only in anticipation that gathering the data can inform decisions in the future. We also collect RCP and resistivity of specimens before compression testing. AASHTO T358 surface resistivity. |  | We test surface resistivity on 3 cores per project for information only. | It is not specified as a mixture design requirement. | N/A |  | N/A
MO | Not yet. Surface Resistivity (AASHTO T-358) has been used to test latex-modified concrete mixes in some cases but to date surface resistivity has not been incorporated into the Missouri standard specifications for structural concrete. | N/A | N/A |  | Not yet. Performance Engineered mixtures (PEM) requirements are starting to be implemented in Missouri. Current Job Special Provisions (JSPs) attached (link below). However, these provisions are under development. To date these provisions have not been implemented on a construction project.
NC | We don’t currently endorse the use of either surface resistivity or bulk resistivity to evaluate or accept concrete. We are performing surface resistivity measurements on concrete from select projects in support of research being conducted by Tara Cavalline to better understand and hopefully determine some target values. Tara has conducted previous research that included surface resistivity values, but we wanted to expand that scope to get additional data before we implement anything. | N/A |  | We intend to implement surface resistivity over bulk resistivity. | Same as for #1 | N/A |  | We would likely utilize surface resistivity once we feel prepared to incorporate this into our specs. | 1. Determining acceptance criteria. Similar to your questions, we need to know what our acceptance values would be. How would they change depending on class of concrete, SCMs used, or admixtures? 2. Impact to process flow. Though surface resistivity testing doesn’t take a very long time for a single test, performing resistivity testing on a full batch of production concrete cylinders on a given day can have a large impact on overall productivity. Since the intent would be to utilize this test on standard 4 x 8 cylinders used for compression testing, the optimum scenario would be to obtain resistivity measurements and transition immediately to breaking the cylinder. However, the spec stipulates that resistivity data should be analyzed to ensure the coefficient of variation (CV) for that sample set meets the 7.5 percent limit, otherwise reconditioning for 2 hrs and retesting is required. It’s not very practical to take resistivity measurements, process that data to ensure the CV is met, then either recondition the cylinder and repeat testing or proceed straight to compression testing if the measurements met the CV requirements after the first test. I think we would need to consider modifying that portion of the spec so we perform all resistivity testing and compression testing, then look at the data. If we find some data sets where the CV was out, we either omit the readings that skew the CV or we accept some larger amount of variation. The potential back and forth would be difficult to manage.
NV | No | 56-day permeability <2000 coulombs only | [6 empty] | No contractor or supplier has ever requested switch to resistivity testing
NY | Yes | Mix design acceptance and then use it as an agency acceptance test at 56 days with disincentives tied to samples that don’t achieve a pre established threshold. | https://www.dot.ny.gov/divisions/engineering/technical-services/materials-bureau-repository/mp501-2.pdf | Surface | Yes | Mix design acceptance and then use it as an agency acceptance test at 56 days with disincentives tied to samples that don’t achieve a pre established threshold. | 16.5 kΩ-cm @ 56-days | Surface | Some Regions have reported challenges achieving surface resistivity with certain aggregate combinations without higher SCM contents. We also saw an increase in pricing after roll out due to industry perceived increased risk
OH | Yes | Mix design requirement | 21 kΩ-cm substructure, 29 kΩ-cm superstructure @ 28-days | Surface | Yes | Mix design requirement | 21 kΩ-cm @ 28-days | Surface | None yet, but we're still very early stage. We allowed it as an alternate to permeability testing and so far have not seen many making the switch yet.
OR | Yes, within the last year we have implemented a spec to allow it as an alternate to AASHTO T277 Permeability testing that has been our standard for HPC testing for a couple decades. | We specify it as a mix design requirement for approval. | Our specification states: “a minimum resistivity of 37.0 kΩꞏcm at 56 Days for 4x8 inch cylinders and 29 kΩꞏcm at 56 Days for 6x12 inch cylinders are accepted as equal when tested according to AASHTO T358 using the sealed conditioning method.” | We do not specify which procedure to use. We’ve found that the differences are negligible and they each have their own tradeoffs. For instance the surface resistivity is sensitive to the moisture conditioning of the cylinder, the bulk resistivity is sensitive to the moisture conditioning of the felt pads. We do however specify the sealed conditioning method, which doesn’t have the lowest variability of the options but does provide the cleanest and easiest testing setup. | Yes we would for HPC paving. | Still a mix design requirement. | Same as Question 2 |  | So far no one has used the test procedure as an alternate to our standard T277 so juries still out on that. The biggest challenge so far was coming up with the minimum values to spec and the conditioning method. There just isn’t much guidance out there so we had to work with Oregon State University to come up with our spec with very little reference data. As we start collecting data we will have a better understanding of where our typical HPC designs land and with that info we can revise our acceptance values over time.
SD | No | N/A | N/A | N/A | No | N/A | N/A | N/A | The resistivity testing we have done so far have not been what we expected, so more work is needed to determine how to implement it.
TN | Yes | It is in the requirements for the mix design as well as agency acceptance and verification for concrete bridge decks. | #VALUE! | Surface | N/A | N/A |  |  | None at this time.
TX | Only for concrete repair materials |  | 10.4 kΩꞏcm @ 28 days | Bulk
UT | Yes, for our bridge deck concrete. | It is called out in our general concrete specification, 03055, and verified during the mix design approvals. |  | We specifically call out Surface resistivity. | No | n/a | "Low to Negligible" in Table X1.1 in T358. |  | It has been in the specification for over 6 years.
WI | Information purposes only | Data collected once per lot if total contract quantities are greater than 500 CY for structure concrete. | None specified yet | Surface, accelerated | Information purposes only | Data collected once per lot if total contract quantities are greater than 20,000 SY for pavements. | None specified yet | Surface, accelerated | We are still in data collection phase. As the resistivity value changes with the aggregate type, we need to decide whether the target resistivity value needs to be based on aggregate type or not.
WV | Required for bridge decks, including latex and micro silica overlays | Mix design approval and material acceptance | 30 kΩ-cm @ 28-days (accelerated T358) |  | No | N/A | N/A | N/A | Slower reacting SCMs may require the accelerated curing method defined in AASHTO T-358 if tested at 28 days
WY | No, we are still in early stages of gathering data | We will likely specify it as a mix design requirement | n/a | We have the ability to test either | No, we are still in early stages of gathering data | We will likely specify it as a mix design requirement | N/A | We have the ability to test either | We are still in data collection phase.