## Sheet1
ID | Start time | Completion time | Email | Name | Do you use moisture meters to determine concrete moisture prior to application of any of the following: high-friction treatment, concrete sealers, EPOs, and other concrete products? | What type of moisture meters do you allow or use? | Do you have a specification? | If, no – How is the concrete moisture in hardened concrete is determined prior to application of any of the following: high-friction treatment, concrete sealers, EPOs, and other concrete products? | State | Name and Last Name | Email address
1 | 2026-08-04 10:03 | 2026-08-04 10:22 | anonymous |  | No. | N/A | We do have SP for Anti-Skid Surface Overlay. | Do not apply the anti-skid overlay if any of the following exists: The pavement surface is wet, damp, or has received rainfall in the previous 24 hours; The pavement surface is not sufficiently clean; Ambient air or pavement surface temperature is below 50oF or below the manufacturer’s recommendations; If the anticipated weather conditions would prevent adequate curing of the overlay; Rain is predicted before overlay completion or proper cure is achieved; Pavement preparation is inadequate. | NDDOT | TJ Murphy | tjmurphy@nd.gov
2 | 2026-08-04 10:07 | 2026-08-04 10:35 | anonymous |  | Yes, but only as a secondary measure in place of dry weather windows. This is primarily for polymer membranes, epoxy MPCO's, and polyester PPC's. | ASTM F2659 | Yes, Section 00557.40(c) is a good example for use in PPC's. https://www.oregon.gov/odot/Business/Specs/2024_STANDARD_SPECIFICATIONS.pdf (c) Inclement Weather Plan - When an inclement weather plan is approved, apply primer on prepared surfaces when the following conditions are met: If the deck has been dry for less than 5 Days, mechanically heat the deck to a minimum of 300 °F and a maximum temperature of 350 °F. Perform one of the following tests after applying heat and the surface temperature is less than 110 °F: • Test for capillary moisture using the plastic sheet method, according to ASTM D4263, with a minimum test time of 2 hours. Perform one test per 500 square feet. • Test for concrete moisture content using a pin-type moisture meter according to 00557.23(f). Maximum allowable deck moisture content is 4 percent, or the primer manufacturer’s recommendation, whichever is lower. Perform number of tests and locations according to ASTM F2659, with a minimum of eight tests per primer placement. Test additional locations as directed by the Engineer. The ambient temperature and deck surface temperature are between 40 °F and 90 °F. The deck surface temperature is at least 3 °F above the dew point and rising. Deck surface temperature may be mechanically heated to raise the temperature to at least 5 °F above the dew point. No rain is forecasted within 12 hours. | Typically, we look for concrete that is at least 28 days old, or for existing concrete, we wait for a weather window (5 days dry for example with PPC). | Oregon | David Dobson | david.dobson@odot.oregon.gov
3 | 2026-08-04 10:55 | 2026-08-04 10:57 | anonymous |  | no |  |  | There shall be no visible moisture present on the surface of the pavement at the time of application of the HFST. A plastic sheet left taped in place for a minimum of 2 hours, according to ASTM D 4263, shall be used to identify moisture in the pavement. | Iowa | Todd Hanson | todd.hanson@iowadot.us
4 | 2026-08-04 10:37 | 2026-08-04 10:58 | anonymous |  | No | NA | NA | ASTM D4263 Section 406 of the Standard Specification | West Virginia | Andrew Thaxton | andrew.m.thaxton@wv.gov
5 | 2026-08-04 13:11 | 2026-08-04 13:20 | anonymous |  | No to all of application of sealers and epoxy overlay and high friction treatment. It was a requirement about 4 years ago for epoxy overlay on bridge deck, but it was replaced with warranty. For high friction treatment, plastic sheet test is used, not a moisture meter. | Prior to 2022, for epoxy overlay on bridge deck, a self-calibrating electrical impedance meter meeting the requirements of ASTM F2659 was used as a requirement before placing the overlay. | Yes, prior to the 2022 changed to warranty spec. | It is now a warranty for 5 years without any moisture testing for bridge deck overlay. For high friction treatment the plastic sheet test is still in use. | Indiana | Tommy Nantung | tnantung@indot.in.gov
6 | 2026-08-04 13:35 | 2026-08-04 13:36 | anonymous |  | No | N/A | No | N/A | Colorado | Eric Prieve | eric.prieve@state.co.us
7 | 2026-08-04 15:12 | 2026-08-04 15:24 | anonymous |  | No | N/A | N/A | If it is questionable whether the surface is dry, a 12" x 12" piece of plastic wrap is taped to the surface for approximately 15 minutes. If moisture bubbles larger than a pencil eraser form on the inside of the plastic, the pavement is considered too wet. | Washington | Karen Carlie | karen.carlie@wsdot.wa.gov
8 | 2026-08-04 15:53 | 2026-08-04 16:10 | anonymous |  | KYTC does not require moisture meters to determine concrete moisture for these applications. If a specific situation requires moisture meters it will be on a project by project basis. | N/A | N/A | Visual verification. | Kentucky | Dorian Brawner | dorian.brawner@ky.gov
9 | 2026-08-05 11:10 | 2026-08-05 11:17 | anonymous |  | No | Do not use. | No | Weather restrictions apply for application of these systems | Tennessee | Danny Lane | Danny.Lane@tn.gov
10 | 2026-08-05 11:55 | 2026-08-05 11:59 | anonymous |  | No | N/a | No | We use concrete age. We'll typically say the concrete needs to be 14 or 28 days old, depending on what we are applying to the surface. | Illinois Tollway | Dan Gancarz | dgancarz@getipass.com
11 | 2026-08-06 11:17 | 2026-08-06 11:19 | anonymous |  | Yes. | Contractor provided, no type specified. | No, only to ensure placement is in accordance with manufacturer's specifications. Mostly used for patching. | For new bridge decks we require the full 28-days of curing prior to placement of any other treatments. | WY | Whitney WIse | whitney.wise@wyo.gov
12 | 2026-08-06 14:21 | 2026-08-06 14:34 | anonymous |  | Our specifications require the contractors to check it. | It is not specified. | Yes, Thin Bonded Polymer Overlay 03372, Bridge Deck Methacrylate Resin Treatment 03375, Penetrating Concrete Sealer 03392 and Concrete Coating 09981. |  | Utah | Jason Richins | Jtrichins@utah.gov
13 | 2026-08-07 11:56 | 2026-08-07 13:29 | anonymous |  | It is used for information only, as the current philosophy of the spec is that moisture meters are reading surface moisture and not total internal moisture. Instead we rely on a time delay threshold method to ensure that the concrete is at the proper moisture for application of surface products. This is verified with the plastic sheet method. | Non destructive surface meters. I have seen temperature meters cast in, I'm not sure of their moisture sensing capabilities, if any. But most surfacing projects with requirements for moisture are maintenance projects where the deck is existing. | Not for moisture meters. | We utilize ASTM D4263, the Standard Test Method for Indicating Moisture in Concrete by the Plastic Sheet Method. Also time delays after concrete placement, pressure washing, or precipitation. Disclaimer: All answers are to the best of my ability, but may contain errors. Please contact the Bridge Office of the SD DOT for a formal response if necessary. | South Dakota | Thomas Strubel, PE | tom.strubel@state.sd.us
14 | 2026-08-10 07:37 | 2026-08-10 07:47 | anonymous |  | FDOT does not specify a moisture meter for any project; we use ASTM D4263 and visual inspection to determine the surface moisture condition. | No, but we would like to research and evaluate testing methods rather than restricting or specifying particular types of moisture meters. | We do not have a specification for moisture meters, but we do have specifications for high-friction surface treatments, concrete sealers, and EPOs (see the link below). https://fdotwww.blob.core.windows.net/sitefinity/docs/default-source/specifications/by-year/fy-2026-27/ebook/fy-2026-27-ebook-compressed.pdf?sfvrsn=be872b87_2 | See answer 1. ASTM D4263 and visual inspection | Florida | Oliver Chung (State Corrosion Engineer) | oliver.chung@dot.state.fl.us
15 | 2026-08-11 11:28 | 2026-08-11 11:36 | anonymous |  | We do not use a moisture meter for any of these items. | NA | No, when we do use a moisture method for coatings and paints. We use the polyethylene sheet method (ASTM D4263). | No, when we do use a moisture method for coatings and paints. We use the polyethylene sheet method (ASTM D4263). | Michigan | Ethan Bahmer | bahmert1@michigan.gov
16 | 2026-08-11 13:51 | 2026-08-11 13:53 | anonymous |  | No. | None. | No, but if such a specification is developed, we would be interested in incorporating it into our Spec. | We identify moisture in the deck by taping a plastic sheet to the deck for a minimum of 2 hours (ASTM D 4263). | Kansas | Gibson Yu | Gibson.Yu@ks.gov
17 | 2026-08-11 13:55 | 2026-08-11 15:13 | anonymous |  | Yes, our HFST special provision calls for moisture testing with a "calibrated electronic moisture meter." | No specifics are provided re: the moisture meter; the contractor shall "provide the electronic moisture meter manufacturer’s calibration documents and method of conducting periodic accuracy checks, provide a procedure for measuring moisture on the pavement before HFST installation, and provide a procedure for corrective action if the moisture meter results fall outside of the acceptable range." | Our HFST spec can be found here: https://public.powerdms.com/IDOT/documents/3130671 | Our spec for concrete sealer application only specifies a minimum 48-hr drying period and cleaning with oil-free compressed air or wire brushes, or if non-responsive to those methods, then sandblasting. Another spec for thin polymer bridge deck overlays states,"There shall be no visible moisture present on the surface of the concrete at the time of application of the thin polymer overlay. A plastic sheet left taped in place for a minimum of two hours, according to ASTM D 4263, shall be used to identify moisture in the deck." | Illinois | James Krstulovich | James.Krstulovich@illinois.gov
18 | 2026-08-13 10:32 | 2026-08-13 10:39 | anonymous |  | Yes for all, overlays and waterproofing membranes | we use and recommend Tramax moisture meters but are not limited to just this one as other trusted brands are acceptable | no | less than 5% using moisture meter or ASTM D2463 prior to placement of products | New York State DOT | Salah Ali | Salah.ali@dot.ny.gov
19 | 2026-08-17 06:17 | 2026-08-17 06:35 | anonymous |  | Concrete sealer (penetrating silane sealer) application specification states "703.3.8.4.2 At a minimum, the wet cure must be complete and the moisture content of the concrete must be at or below 8 percent as measured by a moisture meter." otherwise specification requirements not explicit for requirements and methods of determining moisture content | Specification silent beyond "moisture meter" | Specification silent beyond what is stated under question 1 High Friction Surface Treatments (from Job Special Provisions): 3.0 Construction Requirements. A manufacturer’s representative of the Resin Binder System shall be present at the jobsite during all construction operations relating to the preparation and placement of the HFST. All construction operations relating to the HFST shall meet the recommendations of the manufacturer’s representative. Final approval of all HFST placement operations will be given by the engineer. 3.1 Weather Limitations. Resin Binder systems shall not be placed on any wet surface or when the ambient temperature or the temperature of the pavement is above or below the manufacturer’s recommendations or when the anticipated weather conditions would prevent the proper application of the surface treatment as directed by the manufacturer’s representative. Temperatures shall be obtained in accordance with MoDOT Test Method TM 20. 3.2 Surface Preparations. The surface shall be thoroughly cleaned immediately prior to installation of the HFST. The surface shall be clean, dry and free of all dust, oil, debris and any other material that might interfere with the bond between the resin binder material and the existing surface as recommended by the manufacturer’s representative. Epoxy Polymer Overlay Material Requirements only – no Construction Requirements in the Standard Specification SECTION 1039.60 EPOXY POLYMER WEARING SURFACE. 1039.60.1 Scope. This specification covers epoxy polymer and aggregate to be used for an epoxy polymer wearing surface. Concrete Sealer (penetrating silane sealer): Material Requirements (Section 1053): 1053.10.3.2 The sealer shall meet the following performance criteria based on a single application at the application rate specified in Sec 703. MoDOT reserves the right to verify any qualification tests at their expense on any field application. Test specimens shall be produced using either the MoDOT Class B-2 concrete in accordance with Sec 501 or the concrete mix specified by the test being performed. Construction Requirements (Section 703): 703.3.8.4.2 At a minimum, the wet cure must be complete and the moisture content of the concrete must be at or below 8 percent as measured by a moisture meter. |  | Missouri | Jonathan Varner | jonathan.varner@modot.mo.gov
20 | 2026-08-18 14:14 | 2026-08-18 14:17 | anonymous |  | No | N/A | N/A | We have air dry requirements and limitations on timing after a rain event. | OH | Andrea Salyer | andrea.salyer@dot.ohio.gov